## Sheet1
displacement,mm | force,kN | force,N
0 | 0.00877679 | 8.77679
0.0159997 | 1.73086 | 1730.86
0.0320044 | 2.96464 | 2964.64
0.0480027 | 3.18292 | 3182.92
0.0639975 | 3.36845 | 3368.45
0.0799886 | 3.54175 | 3541.75
0.0959797 | 3.68182 | 3681.82
0.111971 | 3.75464 | 3754.64
0.127965 | 3.79321 | 3793.21
0.143957 | 3.84443 | 3844.43
0.159959 | 3.8995 | 3899.5
0.175991 | 3.93837 | 3938.37
0.191986 | 3.96097 | 3960.97
0.207939 | 3.98167 | 3981.67
0.223889 | 4.00896 | 4008.96
0.239843 | 4.04059 | 4040.59
0.255813 | 4.07099 | 4070.99
0.271794 | 4.09761 | 4097.61
0.28778 | 4.11853 | 4118.53
0.303762 | 4.13699 | 4136.99
0.319785 | 4.15517 | 4155.17
0.335849 | 4.17677 | 4176.77
0.351913 | 4.19987 | 4199.87
0.367977 | 4.22238 | 4222.38
0.384041 | 4.24276 | 4242.76
0.400105 | 4.26214 | 4262.14
0.41617 | 4.28101 | 4281.01
0.432234 | 4.29906 | 4299.06
0.448298 | 4.3164 | 4316.4
0.464362 | 4.3348 | 4334.8
0.480426 | 4.35353 | 4353.53
0.496489 | 4.36988 | 4369.88
0.512489 | 4.38732 | 4387.32
0.52849 | 4.40408 | 4404.08
0.544509 | 4.4207 | 4420.7
0.560637 | 4.4368 | 4436.8
0.576765 | 4.45313 | 4453.13
0.592889 | 4.46871 | 4468.71
0.609018 | 4.48435 | 4484.35
0.625145 | 4.49974 | 4499.74
0.641274 | 4.51483 | 4514.83
0.657402 | 4.52999 | 4529.99
0.67353 | 4.54467 | 4544.67
0.689659 | 4.55934 | 4559.34
0.705787 | 4.57384 | 4573.84
0.721915 | 4.58803 | 4588.03
0.738042 | 4.6023 | 4602.3
0.75417 | 4.61618 | 4616.18
0.770298 | 4.63008 | 4630.08
0.786427 | 4.64376 | 4643.76
0.802555 | 4.6573 | 4657.3
0.818684 | 4.67074 | 4670.74
0.834812 | 4.68397 | 4683.97
0.85094 | 4.69717 | 4697.17
0.867061 | 4.71015 | 4710.15
0.882873 | 4.72286 | 4722.86
0.898685 | 4.73536 | 4735.36
0.914494 | 4.74784 | 4747.84
0.930331 | 4.76018 | 4760.18
0.946269 | 4.7724 | 4772.4
0.962208 | 4.78453 | 4784.53
0.978142 | 4.79657 | 4796.57
0.994067 | 4.80851 | 4808.51
1.00988 | 4.82036 | 4820.36
1.02569 | 4.83209 | 4832.09
1.04168 | 4.84373 | 4843.73
1.05774 | 4.85529 | 4855.29
1.07381 | 4.86675 | 4866.75
1.08987 | 4.87814 | 4878.14
1.10593 | 4.88943 | 4889.43
1.12199 | 4.90066 | 4900.66
1.13806 | 4.9118 | 4911.8
1.15412 | 4.92287 | 4922.87
1.17018 | 4.93383 | 4933.83
1.18624 | 4.94475 | 4944.75
1.20231 | 4.95557 | 4955.57
1.21837 | 4.96634 | 4966.34
1.23443 | 4.97703 | 4977.03
1.2505 | 4.98766 | 4987.66
1.26629 | 4.99803 | 4998.03
1.28204 | 5.00831 | 5008.31
1.2978 | 5.01852 | 5018.52
1.31355 | 5.02865 | 5028.65
1.3293 | 5.03872 | 5038.72
1.34506 | 5.04874 | 5048.74
1.36081 | 5.05868 | 5058.68
1.37656 | 5.06857 | 5068.57
1.39232 | 5.0784 | 5078.4
1.40807 | 5.08817 | 5088.17
1.42383 | 5.0979 | 5097.9
1.43958 | 5.10755 | 5107.55
1.45556 | 5.11715 | 5117.15
1.47156 | 5.12669 | 5126.69
1.48756 | 5.13619 | 5136.19
1.50356 | 5.14562 | 5145.62
1.51956 | 5.15497 | 5154.97
1.53556 | 5.16429 | 5164.29
1.55156 | 5.17355 | 5173.55
1.56756 | 5.18275 | 5182.75
1.58356 | 5.19189 | 5191.89
1.59956 | 5.20096 | 5200.96