## Sheet1
displacement,mm | force,kN | force,N
0 | 0.00877679 | 8.77679
0.0159997 | 1.32725 | 1327.25
0.0320044 | 1.58675 | 1586.75
0.0479975 | 1.69692 | 1696.92
0.0639906 | 1.80365 | 1803.65
0.0799837 | 1.92416 | 1924.16
0.0959768 | 2.03136 | 2031.36
0.111966 | 2.10662 | 2106.62
0.127959 | 2.17166 | 2171.66
0.143952 | 2.23157 | 2231.57
0.159953 | 2.28322 | 2283.22
0.175985 | 2.32789 | 2327.89
0.192016 | 2.36681 | 2366.81
0.208048 | 2.39985 | 2399.85
0.224079 | 2.42734 | 2427.34
0.240111 | 2.44839 | 2448.39
0.256139 | 2.46386 | 2463.86
0.27217 | 2.47622 | 2476.22
0.288202 | 2.48538 | 2485.38
0.304234 | 2.49098 | 2490.98
0.320265 | 2.49467 | 2494.67
0.336296 | 2.49756 | 2497.56
0.352328 | 2.49895 | 2498.95
0.368356 | 2.49935 | 2499.35
0.384387 | 2.49946 | 2499.46
0.400419 | 2.49921 | 2499.21
0.416451 | 2.49856 | 2498.56
0.432482 | 2.49761 | 2497.61
0.448513 | 2.49641 | 2496.41
0.464545 | 2.49499 | 2494.99
0.480577 | 2.49338 | 2493.38
0.496605 | 2.49159 | 2491.59
0.512636 | 2.48964 | 2489.64
0.528668 | 2.48752 | 2487.52
0.544699 | 2.48526 | 2485.26
0.56073 | 2.48286 | 2482.86
0.576763 | 2.48032 | 2480.32
0.592794 | 2.47765 | 2477.65
0.608826 | 2.47484 | 2474.84
0.624854 | 2.47192 | 2471.92
0.640743 | 2.4689 | 2468.9
0.656616 | 2.46575 | 2465.75
0.672494 | 2.46249 | 2462.49
0.688372 | 2.45912 | 2459.12
0.70425 | 2.45562 | 2455.62
0.720127 | 2.45201 | 2452.01
0.736001 | 2.44828 | 2448.28
0.751879 | 2.44443 | 2444.43
0.767757 | 2.44046 | 2440.46
0.783634 | 2.43638 | 2436.38
0.799508 | 2.43217 | 2432.17
0.815387 | 2.42785 | 2427.85
0.831265 | 2.4234 | 2423.4
0.847142 | 2.41882 | 2418.82
0.863019 | 2.41413 | 2414.13
0.878895 | 2.4093 | 2409.3
0.894772 | 2.40435 | 2404.35
0.910649 | 2.39926 | 2399.26
0.926528 | 2.39405 | 2394.05
0.942402 | 2.3887 | 2388.7
0.958279 | 2.3832 | 2383.2
0.974156 | 2.37757 | 2377.57
0.990035 | 2.37179 | 2371.79
1.00602 | 2.36586 | 2365.86
1.02202 | 2.35979 | 2359.79
1.03802 | 2.35356 | 2353.56
1.05402 | 2.34717 | 2347.17
1.07002 | 2.34062 | 2340.62
1.08602 | 2.3339 | 2333.9
1.10202 | 2.32702 | 2327.02
1.11802 | 2.31995 | 2319.95
1.13402 | 2.31271 | 2312.71
1.15002 | 2.30528 | 2305.28
1.16602 | 2.29766 | 2297.66
1.18202 | 2.28985 | 2289.85
1.19802 | 2.28184 | 2281.84
1.21402 | 2.27362 | 2273.62
1.23002 | 2.26519 | 2265.19
1.24602 | 2.25655 | 2256.55
1.26202 | 2.24767 | 2247.67
1.27802 | 2.23857 | 2238.57
1.29398 | 2.22924 | 2229.24
1.31016 | 2.21946 | 2219.46
1.32608 | 2.20959 | 2209.59
1.3421 | 2.19939 | 2199.39
1.35815 | 2.18891 | 2188.91
1.37399 | 2.1783 | 2178.3
1.39017 | 2.16715 | 2167.15
1.40606 | 2.15593 | 2155.93
1.42214 | 2.14428 | 2144.28
1.43815 | 2.13237 | 2132.37
1.45405 | 2.12023 | 2120.23
1.47018 | 2.1076 | 2107.6
1.486 | 2.09491 | 2094.91
1.50216 | 2.08161 | 2081.61
1.51812 | 2.06819 | 2068.19
1.53407 | 2.05446 | 2054.46
1.55019 | 2.0403 | 2040.3
1.56598 | 2.02612 | 2026.12
1.58217 | 2.01128 | 2011.28
1.59817 | 1.99635 | 1996.35