## Sheet1
displacement,mm | force,kN | force,N
0 | 0.00877679 | 8.77679
0.0159997 | 1.73086 | 1730.86
0.0320044 | 3.53482 | 3534.82
0.0479975 | 5.09007 | 5090.07
0.0639906 | 6.56837 | 6568.37
0.0799837 | 8.55908 | 8559.08
0.0959768 | 10.3018 | 10301.8
0.111966 | 11.7228 | 11722.8
0.127959 | 13.586 | 13586
0.143952 | 15.1882 | 15188.2
0.159953 | 16.572 | 16572
0.175985 | 17.9687 | 17968.7
0.192016 | 17.8701 | 17870.1
0.208048 | 18.0592 | 18059.2
0.224079 | 18.0035 | 18003.5
0.240111 | 17.9973 | 17997.3
0.256139 | 17.9365 | 17936.5
0.27217 | 17.8671 | 17867.1
0.288202 | 17.8418 | 17841.8
0.304234 | 17.8133 | 17813.3
0.320265 | 17.7451 | 17745.1
0.336296 | 17.6834 | 17683.4
0.352328 | 17.6523 | 17652.3
0.368355 | 17.6089 | 17608.9
0.384387 | 17.5373 | 17537.3
0.400419 | 17.4823 | 17482.3
0.416451 | 17.4442 | 17444.2
0.432482 | 17.3859 | 17385.9
0.448513 | 17.3158 | 17315.8
0.464545 | 17.262 | 17262
0.480577 | 17.2131 | 17213.1
0.496605 | 17.146 | 17146
0.512636 | 17.0755 | 17075.5
0.528668 | 17.0199 | 17019.9
0.544699 | 16.9595 | 16959.5
0.56073 | 16.8851 | 16885.1
0.576763 | 16.8128 | 16812.8
0.592794 | 16.7503 | 16750.3
0.608826 | 16.6785 | 16678.5
0.624854 | 16.5971 | 16597.1
0.640743 | 16.521 | 16521
0.656616 | 16.4481 | 16448.1
0.672494 | 16.3649 | 16364.9
0.688372 | 16.2759 | 16275.9
0.70425 | 16.1928 | 16192.8
0.720127 | 16.1079 | 16107.9
0.736001 | 16.015 | 16015
0.751879 | 15.9167 | 15916.7
0.767757 | 15.82 | 15820
0.783634 | 15.7234 | 15723.4
0.799508 | 15.6223 | 15622.3
0.815387 | 15.5161 | 15516.1
0.831265 | 15.4053 | 15405.3
0.847142 | 15.2928 | 15292.8
0.863019 | 15.1789 | 15178.9
0.878894 | 15.0626 | 15062.6
0.894772 | 14.943 | 14943
0.910649 | 14.8193 | 14819.3
0.926528 | 14.6922 | 14692.2
0.942425 | 14.5611 | 14561.1
0.958451 | 14.4258 | 14425.8
0.974469 | 14.2877 | 14287.7
0.990472 | 14.1465 | 14146.5
1.00647 | 14.0022 | 14002.2
1.02244 | 13.8549 | 13854.9
1.03843 | 13.7039 | 13703.9
1.05446 | 13.5495 | 13549.5
1.07048 | 13.3915 | 13391.5
1.08648 | 13.2302 | 13230.2
1.10247 | 13.0659 | 13065.9
1.11844 | 12.8981 | 12898.1
1.13445 | 12.7265 | 12726.5
1.15047 | 12.5514 | 12551.4
1.16648 | 12.373 | 12373
1.18247 | 12.1919 | 12191.9
1.19841 | 12.0082 | 12008.2
1.21446 | 11.8206 | 11820.6
1.23048 | 11.6311 | 11631.1
1.24645 | 11.4397 | 11439.7
1.26257 | 11.2448 | 11244.8
1.27871 | 11.0483 | 11048.3
1.29452 | 10.8544 | 10854.4
1.31055 | 10.6571 | 10657.1
1.32669 | 10.4586 | 10458.6
1.34255 | 10.2637 | 10263.7
1.35848 | 10.0688 | 10068.8
1.3747 | 9.86982 | 9869.82
1.39066 | 9.67539 | 9675.39
1.40639 | 9.48627 | 9486.27
1.42257 | 9.29314 | 9293.14
1.43874 | 9.10338 | 9103.38
1.45471 | 8.92107 | 8921.07
1.47025 | 8.74608 | 8746.08
1.48655 | 8.56827 | 8568.27
1.5028 | 8.39649 | 8396.49
1.5187 | 8.23296 | 8232.96
1.53445 | 8.07753 | 8077.53
1.55028 | 7.92544 | 7925.44
1.56681 | 7.77419 | 7774.19
1.58281 | 7.63149 | 7631.49
1.5988 | 7.49686 | 7496.86