## Sheet1
displacement,mm | force,kN | force,N
0 | 0.00877679 | 8.77679
0.0159997 | 1.73086 | 1730.86
0.0320044 | 3.53482 | 3534.82
0.0479975 | 5.09007 | 5090.07
0.0639906 | 6.56837 | 6568.37
0.0799837 | 8.55908 | 8559.08
0.0959768 | 10.3018 | 10301.8
0.111966 | 11.7228 | 11722.8
0.127959 | 13.5648 | 13564.8
0.143952 | 14.9306 | 14930.6
0.159953 | 15.8665 | 15866.5
0.175985 | 16.6428 | 16642.8
0.192016 | 17.1422 | 17142.2
0.208048 | 17.4738 | 17473.8
0.224079 | 17.7518 | 17751.8
0.240111 | 17.9207 | 17920.7
0.256139 | 18.0316 | 18031.6
0.27217 | 18.1278 | 18127.8
0.288202 | 18.1879 | 18187.9
0.304234 | 18.2275 | 18227.5
0.320265 | 18.2612 | 18261.2
0.336296 | 18.288 | 18288
0.352328 | 18.3095 | 18309.5
0.368355 | 18.3276 | 18327.6
0.384387 | 18.346 | 18346
0.400419 | 18.3631 | 18363.1
0.416451 | 18.3761 | 18376.1
0.432482 | 18.391 | 18391
0.448513 | 18.4019 | 18401.9
0.464545 | 18.4143 | 18414.3
0.480577 | 18.4233 | 18423.3
0.496605 | 18.4337 | 18433.7
0.512636 | 18.4423 | 18442.3
0.528668 | 18.4493 | 18449.3
0.544699 | 18.4571 | 18457.1
0.56073 | 18.4639 | 18463.9
0.576763 | 18.4694 | 18469.4
0.592794 | 18.4745 | 18474.5
0.608826 | 18.4795 | 18479.5
0.624854 | 18.4837 | 18483.7
0.640743 | 18.4872 | 18487.2
0.656616 | 18.49 | 18490
0.672494 | 18.4923 | 18492.3
0.688372 | 18.4943 | 18494.3
0.70425 | 18.496 | 18496
0.720127 | 18.4973 | 18497.3
0.736001 | 18.498 | 18498
0.751879 | 18.4982 | 18498.2
0.767757 | 18.4981 | 18498.1
0.783634 | 18.4976 | 18497.6
0.799508 | 18.4966 | 18496.6
0.815387 | 18.4952 | 18495.2
0.831265 | 18.4935 | 18493.5
0.847142 | 18.4913 | 18491.3
0.863019 | 18.4887 | 18488.7
0.878894 | 18.4858 | 18485.8
0.894772 | 18.4825 | 18482.5
0.910649 | 18.4788 | 18478.8
0.926528 | 18.4748 | 18474.8
0.942402 | 18.4704 | 18470.4
0.958279 | 18.4657 | 18465.7
0.974156 | 18.4606 | 18460.6
0.990035 | 18.4552 | 18455.2
1.006 | 18.4494 | 18449.4
1.022 | 18.4433 | 18443.3
1.038 | 18.4368 | 18436.8
1.054 | 18.4299 | 18429.9
1.07 | 18.4227 | 18422.7
1.086 | 18.4151 | 18415.1
1.102 | 18.4072 | 18407.2
1.118 | 18.3989 | 18398.9
1.134 | 18.3903 | 18390.3
1.15 | 18.3813 | 18381.3
1.166 | 18.3719 | 18371.9
1.182 | 18.3622 | 18362.2
1.198 | 18.3521 | 18352.1
1.214 | 18.3416 | 18341.6
1.23 | 18.3308 | 18330.8
1.246 | 18.3195 | 18319.5
1.262 | 18.3079 | 18307.9
1.278 | 18.2958 | 18295.8
1.294 | 18.2834 | 18283.4
1.31 | 18.2705 | 18270.5
1.32584 | 18.2572 | 18257.2
1.3416 | 18.2435 | 18243.5
1.35735 | 18.2294 | 18229.4
1.37311 | 18.2149 | 18214.9
1.38886 | 18.1999 | 18199.9
1.40461 | 18.1845 | 18184.5
1.42037 | 18.1687 | 18168.7
1.43612 | 18.1524 | 18152.4
1.45187 | 18.1356 | 18135.6
1.46822 | 18.1176 | 18117.6
1.4846 | 18.0991 | 18099.1
1.50092 | 18.0801 | 18080.1
1.51704 | 18.0605 | 18060.5
1.53317 | 18.0403 | 18040.3
1.5493 | 18.0196 | 18019.6
1.56543 | 17.9981 | 17998.1
1.58156 | 17.976 | 17976
1.59768 | 17.9533 | 17953.3