## Sheet1
displacement,mm | force,kN | force,N
0 | 0.00877679 | 8.77679
0.0159997 | 1.73086 | 1730.86
0.0320044 | 3.53482 | 3534.82
0.0479975 | 5.09007 | 5090.07
0.0639906 | 6.56837 | 6568.37
0.0799837 | 8.55908 | 8559.08
0.0959768 | 10.3018 | 10301.8
0.111966 | 11.6658 | 11665.8
0.127959 | 13.1932 | 13193.2
0.143952 | 13.2981 | 13298.1
0.159953 | 13.6753 | 13675.3
0.175985 | 13.8858 | 13885.8
0.192016 | 14.088 | 14088
0.208048 | 14.2279 | 14227.9
0.224079 | 14.3633 | 14363.3
0.240111 | 14.4788 | 14478.8
0.256139 | 14.5696 | 14569.6
0.27217 | 14.6464 | 14646.4
0.288202 | 14.7114 | 14711.4
0.304234 | 14.7594 | 14759.4
0.320265 | 14.8084 | 14808.4
0.336296 | 14.8411 | 14841.1
0.352328 | 14.866 | 14866
0.368356 | 14.8893 | 14889.3
0.384387 | 14.9007 | 14900.7
0.400419 | 14.9103 | 14910.3
0.416451 | 14.9166 | 14916.6
0.432482 | 14.9173 | 14917.3
0.448513 | 14.9165 | 14916.5
0.464545 | 14.9124 | 14912.4
0.480577 | 14.9071 | 14907.1
0.496605 | 14.8995 | 14899.5
0.512636 | 14.8912 | 14891.2
0.528668 | 14.8814 | 14881.4
0.544699 | 14.8708 | 14870.8
0.56073 | 14.8595 | 14859.5
0.576763 | 14.8473 | 14847.3
0.592794 | 14.8344 | 14834.4
0.608826 | 14.8213 | 14821.3
0.624854 | 14.8074 | 14807.4
0.640743 | 14.7934 | 14793.4
0.656616 | 14.7789 | 14778.9
0.672494 | 14.7641 | 14764.1
0.688372 | 14.749 | 14749
0.70425 | 14.7335 | 14733.5
0.720127 | 14.7177 | 14717.7
0.736001 | 14.7016 | 14701.6
0.751879 | 14.6853 | 14685.3
0.767757 | 14.6686 | 14668.6
0.783634 | 14.6517 | 14651.7
0.799508 | 14.6345 | 14634.5
0.815387 | 14.617 | 14617
0.831265 | 14.5993 | 14599.3
0.847142 | 14.5812 | 14581.2
0.863019 | 14.5629 | 14562.9
0.878894 | 14.5443 | 14544.3
0.894772 | 14.5255 | 14525.5
0.910649 | 14.5064 | 14506.4
0.926528 | 14.4869 | 14486.9
0.942402 | 14.4672 | 14467.2
0.958279 | 14.4472 | 14447.2
0.974156 | 14.4269 | 14426.9
0.990035 | 14.4063 | 14406.3
1.006 | 14.3853 | 14385.3
1.022 | 14.3641 | 14364.1
1.038 | 14.3425 | 14342.5
1.054 | 14.3206 | 14320.6
1.07 | 14.2983 | 14298.3
1.086 | 14.2757 | 14275.7
1.102 | 14.2527 | 14252.7
1.118 | 14.2294 | 14229.4
1.134 | 14.2056 | 14205.6
1.15 | 14.1815 | 14181.5
1.166 | 14.157 | 14157
1.182 | 14.1321 | 14132.1
1.198 | 14.1067 | 14106.7
1.214 | 14.0809 | 14080.9
1.23 | 14.0546 | 14054.6
1.246 | 14.0279 | 14027.9
1.262 | 14.0006 | 14000.6
1.278 | 13.9729 | 13972.9
1.294 | 13.9446 | 13944.6
1.31 | 13.9158 | 13915.8
1.326 | 13.8864 | 13886.4
1.342 | 13.8564 | 13856.4
1.358 | 13.8259 | 13825.9
1.374 | 13.7947 | 13794.7
1.39 | 13.7628 | 13762.8
1.406 | 13.7302 | 13730.2
1.422 | 13.6969 | 13696.9
1.438 | 13.6629 | 13662.9
1.454 | 13.6281 | 13628.1
1.47008 | 13.5922 | 13592.2
1.48622 | 13.5551 | 13555.1
1.50216 | 13.5175 | 13517.5
1.51801 | 13.4792 | 13479.2
1.53422 | 13.4391 | 13439.1
1.55021 | 13.3986 | 13398.6
1.56603 | 13.3572 | 13357.2
1.58221 | 13.3138 | 13313.8
1.59816 | 13.2699 | 13269.9