## Sheet1
displacement,mm | force,kN | force,N
0 | 0.00877679 | 8.77679
0.0159997 | 1.73086 | 1730.86
0.0320044 | 3.53482 | 3534.82
0.0479975 | 4.92751 | 4927.51
0.0639906 | 5.28201 | 5282.01
0.0799837 | 5.48149 | 5481.49
0.0959768 | 5.59841 | 5598.41
0.111966 | 5.67788 | 5677.88
0.127959 | 5.72444 | 5724.44
0.143952 | 5.76057 | 5760.57
0.159953 | 5.79047 | 5790.47
0.175985 | 5.8152 | 5815.2
0.192016 | 5.83709 | 5837.09
0.208048 | 5.85911 | 5859.11
0.224079 | 5.88027 | 5880.27
0.240111 | 5.89987 | 5899.87
0.256139 | 5.91876 | 5918.76
0.27217 | 5.937 | 5937
0.288202 | 5.956 | 5956
0.304234 | 5.97315 | 5973.15
0.320265 | 5.98986 | 5989.86
0.336296 | 6.00637 | 6006.37
0.352328 | 6.02291 | 6022.91
0.368356 | 6.03832 | 6038.32
0.384387 | 6.05351 | 6053.51
0.400419 | 6.06891 | 6068.91
0.416451 | 6.08335 | 6083.35
0.432482 | 6.09782 | 6097.82
0.448513 | 6.11205 | 6112.05
0.464545 | 6.12594 | 6125.94
0.480577 | 6.13959 | 6139.59
0.496605 | 6.15312 | 6153.12
0.512636 | 6.16649 | 6166.49
0.528668 | 6.1794 | 6179.4
0.544699 | 6.19221 | 6192.21
0.56073 | 6.20499 | 6204.99
0.576763 | 6.21746 | 6217.46
0.592794 | 6.22964 | 6229.64
0.608826 | 6.24185 | 6241.85
0.624854 | 6.25386 | 6253.86
0.640743 | 6.26553 | 6265.53
0.656616 | 6.27711 | 6277.11
0.672494 | 6.28855 | 6288.55
0.688372 | 6.29979 | 6299.79
0.70425 | 6.31099 | 6310.99
0.720127 | 6.32201 | 6322.01
0.736001 | 6.33291 | 6332.91
0.751879 | 6.34372 | 6343.72
0.767757 | 6.35436 | 6354.36
0.783634 | 6.36492 | 6364.92
0.799508 | 6.37537 | 6375.37
0.815387 | 6.38568 | 6385.68
0.831265 | 6.39592 | 6395.92
0.847142 | 6.40603 | 6406.03
0.863021 | 6.41605 | 6416.05
0.878895 | 6.42597 | 6425.97
0.894772 | 6.43578 | 6435.78
0.910649 | 6.44552 | 6445.52
0.926528 | 6.45513 | 6455.13
0.942402 | 6.46469 | 6464.69
0.958279 | 6.47413 | 6474.13
0.974156 | 6.48351 | 6483.51
0.990035 | 6.49277 | 6492.77
1.00599 | 6.50196 | 6501.96
1.02199 | 6.51109 | 6511.09
1.03799 | 6.52013 | 6520.13
1.05399 | 6.52911 | 6529.11
1.06999 | 6.53799 | 6537.99
1.08599 | 6.5468 | 6546.8
1.10199 | 6.55555 | 6555.55
1.11799 | 6.56421 | 6564.21
1.13399 | 6.5728 | 6572.8
1.14999 | 6.58132 | 6581.32
1.16599 | 6.58978 | 6589.78
1.18199 | 6.5982 | 6598.2
1.19799 | 6.60655 | 6606.55
1.21399 | 6.61482 | 6614.82
1.22999 | 6.62304 | 6623.04
1.24599 | 6.63119 | 6631.19
1.26199 | 6.63929 | 6639.29
1.27799 | 6.64731 | 6647.31
1.29399 | 6.65527 | 6655.27
1.30984 | 6.66317 | 6663.17
1.32559 | 6.67102 | 6671.02
1.34135 | 6.67881 | 6678.81
1.3571 | 6.68654 | 6686.54
1.37285 | 6.69421 | 6694.21
1.38861 | 6.70182 | 6701.82
1.40436 | 6.70937 | 6709.37
1.42012 | 6.71686 | 6716.86
1.43587 | 6.72429 | 6724.29
1.45162 | 6.73167 | 6731.67
1.46738 | 6.739 | 6739
1.48313 | 6.74626 | 6746.26
1.49889 | 6.75349 | 6753.49
1.51464 | 6.76066 | 6760.66
1.53039 | 6.76778 | 6767.78
1.54615 | 6.77484 | 6774.84
1.56239 | 6.78206 | 6782.06
1.57877 | 6.78929 | 6789.29
1.59515 | 6.79648 | 6796.48