## Sheet1
displacement,mm | force,kN | force,N
0 | 0.00877679 | 8.77679
0.0159997 | 1.73086 | 1730.86
0.0320044 | 3.53482 | 3534.82
0.0479975 | 5.09007 | 5090.07
0.0639906 | 6.56837 | 6568.37
0.0799837 | 8.55908 | 8559.08
0.0959768 | 10.3018 | 10301.8
0.111966 | 11.7228 | 11722.8
0.127959 | 13.586 | 13586
0.143952 | 15.1942 | 15194.2
0.159953 | 16.6593 | 16659.3
0.175985 | 18.4929 | 18492.9
0.192016 | 19.5456 | 19545.6
0.208048 | 20.7645 | 20764.5
0.224079 | 21.6126 | 21612.6
0.240111 | 22.391 | 22391
0.256139 | 22.7848 | 22784.8
0.27217 | 23.0429 | 23042.9
0.288202 | 23.1017 | 23101.7
0.304234 | 23.1007 | 23100.7
0.320265 | 23.0965 | 23096.5
0.336296 | 23.0925 | 23092.5
0.352328 | 23.0733 | 23073.3
0.368355 | 23.0512 | 23051.2
0.384387 | 23.0382 | 23038.2
0.400419 | 23.0231 | 23023.1
0.416451 | 22.9968 | 22996.8
0.432482 | 22.9728 | 22972.8
0.448513 | 22.955 | 22955
0.464545 | 22.9295 | 22929.5
0.480577 | 22.9002 | 22900.2
0.496605 | 22.8786 | 22878.6
0.512636 | 22.8547 | 22854.7
0.528668 | 22.8236 | 22823.6
0.544699 | 22.797 | 22797
0.56073 | 22.7716 | 22771.6
0.576763 | 22.7388 | 22738.8
0.592794 | 22.7079 | 22707.9
0.608826 | 22.6802 | 22680.2
0.624854 | 22.647 | 22647
0.640743 | 22.6132 | 22613.2
0.656616 | 22.5831 | 22583.1
0.672494 | 22.5476 | 22547.6
0.688372 | 22.5122 | 22512.2
0.70425 | 22.4788 | 22478.8
0.720127 | 22.4408 | 22440.8
0.736001 | 22.4037 | 22403.7
0.751879 | 22.367 | 22367
0.767757 | 22.3265 | 22326.5
0.783634 | 22.2874 | 22287.4
0.799508 | 22.247 | 22247
0.815387 | 22.2042 | 22204.2
0.831265 | 22.1623 | 22162.3
0.847142 | 22.1184 | 22118.4
0.863019 | 22.0733 | 22073.3
0.878895 | 22.0281 | 22028.1
0.894772 | 21.9811 | 21981.1
0.910649 | 21.9329 | 21932.9
0.926528 | 21.8842 | 21884.2
0.942402 | 21.8338 | 21833.8
0.958279 | 21.7823 | 21782.3
0.974156 | 21.7299 | 21729.9
0.990035 | 21.6757 | 21675.7
1.006 | 21.6203 | 21620.3
1.022 | 21.5639 | 21563.9
1.038 | 21.5057 | 21505.7
1.054 | 21.4461 | 21446.1
1.07 | 21.3851 | 21385.1
1.086 | 21.3225 | 21322.5
1.102 | 21.2582 | 21258.2
1.118 | 21.1921 | 21192.1
1.134 | 21.1243 | 21124.3
1.15 | 21.0547 | 21054.7
1.166 | 20.9831 | 20983.1
1.182 | 20.9094 | 20909.4
1.198 | 20.8336 | 20833.6
1.214 | 20.7555 | 20755.5
1.22996 | 20.6748 | 20674.8
1.24597 | 20.5914 | 20591.4
1.26191 | 20.5056 | 20505.6
1.27801 | 20.4161 | 20416.1
1.29384 | 20.3255 | 20325.5
1.31003 | 20.2296 | 20229.6
1.32589 | 20.1326 | 20132.6
1.34201 | 20.0305 | 20030.5
1.35791 | 19.9265 | 19926.5
1.37399 | 19.8178 | 19817.8
1.38995 | 19.7063 | 19706.3
1.40599 | 19.5907 | 19590.7
1.422 | 19.4713 | 19471.3
1.43793 | 19.3486 | 19348.6
1.454 | 19.221 | 19221
1.46984 | 19.0914 | 19091.4
1.48602 | 18.9551 | 18955.1
1.50183 | 18.8184 | 18818.4
1.518 | 18.6748 | 18674.8
1.53397 | 18.5294 | 18529.4
1.54986 | 18.3813 | 18381.3
1.56605 | 18.2271 | 18227.1
1.58186 | 18.0734 | 18073.4
1.59796 | 17.9143 | 17914.3