## Sheet1
displacement,mm | force,kN | force,N
0 | 0.00877679 | 8.77679
0.0159997 | 1.73086 | 1730.86
0.0320044 | 3.39116 | 3391.16
0.0479975 | 3.52461 | 3524.61
0.0639906 | 3.58584 | 3585.84
0.0799837 | 3.65277 | 3652.77
0.0959768 | 3.69193 | 3691.93
0.111966 | 3.73653 | 3736.53
0.127959 | 3.77991 | 3779.91
0.143952 | 3.81904 | 3819.04
0.159953 | 3.85242 | 3852.42
0.175985 | 3.88206 | 3882.06
0.192016 | 3.91393 | 3913.93
0.208048 | 3.94482 | 3944.82
0.224079 | 3.97296 | 3972.96
0.240111 | 3.99927 | 3999.27
0.256139 | 4.02566 | 4025.66
0.27217 | 4.05231 | 4052.31
0.288202 | 4.07761 | 4077.61
0.304234 | 4.10099 | 4100.99
0.320265 | 4.12366 | 4123.66
0.336296 | 4.14719 | 4147.19
0.352328 | 4.17004 | 4170.04
0.368356 | 4.19158 | 4191.58
0.384387 | 4.21242 | 4212.42
0.400419 | 4.23352 | 4233.52
0.416451 | 4.25444 | 4254.44
0.432482 | 4.27422 | 4274.22
0.448513 | 4.2933 | 4293.3
0.464545 | 4.31239 | 4312.39
0.480577 | 4.33149 | 4331.49
0.496605 | 4.35012 | 4350.12
0.512636 | 4.3681 | 4368.1
0.528668 | 4.38572 | 4385.72
0.544699 | 4.4033 | 4403.3
0.56073 | 4.42078 | 4420.78
0.576763 | 4.43782 | 4437.82
0.592794 | 4.45442 | 4454.42
0.608826 | 4.4708 | 4470.8
0.624854 | 4.48706 | 4487.06
0.640743 | 4.50293 | 4502.93
0.656616 | 4.51856 | 4518.56
0.672494 | 4.53391 | 4533.91
0.688372 | 4.54904 | 4549.04
0.70425 | 4.56394 | 4563.94
0.720127 | 4.57865 | 4578.65
0.736001 | 4.59314 | 4593.14
0.751879 | 4.60748 | 4607.48
0.767757 | 4.62163 | 4621.63
0.783634 | 4.6356 | 4635.6
0.799508 | 4.64939 | 4649.39
0.815387 | 4.66303 | 4663.03
0.831265 | 4.67652 | 4676.52
0.847142 | 4.68985 | 4689.85
0.863019 | 4.70302 | 4703.02
0.878894 | 4.71605 | 4716.05
0.894772 | 4.72894 | 4728.94
0.910649 | 4.74165 | 4741.65
0.926528 | 4.75427 | 4754.27
0.942402 | 4.76672 | 4766.72
0.958279 | 4.77904 | 4779.04
0.974156 | 4.79123 | 4791.23
0.990035 | 4.80328 | 4803.28
1.00599 | 4.81519 | 4815.19
1.02199 | 4.82699 | 4826.99
1.03799 | 4.83866 | 4838.66
1.05399 | 4.85021 | 4850.21
1.06999 | 4.86167 | 4861.67
1.08599 | 4.87299 | 4872.99
1.10199 | 4.88421 | 4884.21
1.11799 | 4.89532 | 4895.32
1.13399 | 4.90631 | 4906.31
1.14999 | 4.91717 | 4917.17
1.16599 | 4.92795 | 4927.95
1.18199 | 4.93862 | 4938.62
1.19799 | 4.94917 | 4949.17
1.21399 | 4.95959 | 4959.59
1.22999 | 4.96995 | 4969.95
1.24599 | 4.98016 | 4980.16
1.26199 | 4.99028 | 4990.28
1.27799 | 5.00034 | 5000.34
1.29399 | 5.01028 | 5010.28
1.30999 | 5.02015 | 5020.15
1.32599 | 5.02988 | 5029.88
1.34199 | 5.03956 | 5039.56
1.35799 | 5.04912 | 5049.12
1.37399 | 5.05856 | 5058.56
1.38999 | 5.06799 | 5067.99
1.40599 | 5.07724 | 5077.24
1.42199 | 5.08646 | 5086.46
1.43799 | 5.09558 | 5095.58
1.45399 | 5.1046 | 5104.6
1.46999 | 5.11356 | 5113.56
1.48599 | 5.12241 | 5122.41
1.50199 | 5.13118 | 5131.18
1.51799 | 5.13987 | 5139.87
1.53399 | 5.14851 | 5148.51
1.54999 | 5.15703 | 5157.03
1.56599 | 5.1655 | 5165.5
1.58199 | 5.1739 | 5173.9
1.59799 | 5.18224 | 5182.24