## Sheet1
displacement,mm | force,kN | force,N
0 | 0.00877679 | 8.77679
0.0159998 | 0.329327 | 329.327
0.0320045 | 0.324596 | 324.596
0.0479976 | 0.326182 | 326.182
0.0639907 | 0.322225 | 322.225
0.0799838 | 0.317806 | 317.806
0.0959769 | 0.320285 | 320.285
0.111966 | 0.32681 | 326.81
0.127959 | 0.334161 | 334.161
0.143952 | 0.338365 | 338.365
0.159953 | 0.339195 | 339.195
0.175985 | 0.340044 | 340.044
0.192017 | 0.343134 | 343.134
0.208048 | 0.347084 | 347.084
0.224079 | 0.349839 | 349.839
0.240111 | 0.351454 | 351.454
0.256139 | 0.353325 | 353.325
0.27217 | 0.35596 | 355.96
0.288202 | 0.358684 | 358.684
0.304234 | 0.360879 | 360.879
0.320265 | 0.362725 | 362.725
0.336297 | 0.364714 | 364.714
0.352328 | 0.366933 | 366.933
0.368356 | 0.369144 | 369.144
0.384387 | 0.371176 | 371.176
0.400419 | 0.373072 | 373.072
0.416451 | 0.374964 | 374.964
0.432482 | 0.376901 | 376.901
0.448513 | 0.378841 | 378.841
0.464546 | 0.380738 | 380.738
0.480577 | 0.382574 | 382.574
0.496605 | 0.384391 | 384.391
0.512636 | 0.386191 | 386.191
0.528668 | 0.387983 | 387.983
0.544699 | 0.389751 | 389.751
0.56073 | 0.391491 | 391.491
0.576763 | 0.393211 | 393.211
0.592794 | 0.394923 | 394.923
0.608826 | 0.396626 | 396.626
0.624854 | 0.398306 | 398.306
0.640743 | 0.399947 | 399.947
0.656616 | 0.401569 | 401.569
0.672494 | 0.403178 | 403.178
0.688372 | 0.404788 | 404.788
0.70425 | 0.406382 | 406.382
0.720127 | 0.407956 | 407.956
0.736001 | 0.409508 | 409.508
0.75188 | 0.411044 | 411.044
0.767757 | 0.412576 | 412.576
0.783635 | 0.414105 | 414.105
0.799508 | 0.415606 | 415.606
0.815387 | 0.417097 | 417.097
0.831265 | 0.418563 | 418.563
0.847142 | 0.420028 | 420.028
0.863021 | 0.421457 | 421.457
0.878895 | 0.422917 | 422.917
0.894772 | 0.424344 | 424.344
0.910649 | 0.425768 | 425.768
0.926528 | 0.42716 | 427.16
0.942402 | 0.428559 | 428.559
0.958279 | 0.429941 | 429.941
0.974156 | 0.431309 | 431.309
0.990035 | 0.432678 | 432.678
1.00599 | 0.434036 | 434.036
1.02198 | 0.435384 | 435.384
1.03798 | 0.43672 | 436.72
1.05399 | 0.438029 | 438.029
1.06999 | 0.439343 | 439.343
1.08598 | 0.440615 | 440.615
1.10198 | 0.441932 | 441.932
1.11799 | 0.443225 | 443.225
1.13399 | 0.444499 | 444.499
1.14999 | 0.445754 | 445.754
1.16598 | 0.447019 | 447.019
1.18198 | 0.448261 | 448.261
1.19799 | 0.449497 | 449.497
1.21399 | 0.450729 | 450.729
1.22998 | 0.451945 | 451.945
1.24598 | 0.453162 | 453.162
1.26199 | 0.454365 | 454.365
1.27799 | 0.455557 | 455.557
1.29399 | 0.456742 | 456.742
1.30998 | 0.457921 | 457.921
1.32598 | 0.45909 | 459.09
1.34199 | 0.460255 | 460.255
1.35799 | 0.461412 | 461.412
1.37398 | 0.462555 | 462.555
1.38998 | 0.463699 | 463.699
1.40599 | 0.464825 | 464.825
1.42199 | 0.465953 | 465.953
1.43799 | 0.467077 | 467.077
1.45398 | 0.468188 | 468.188
1.46999 | 0.469292 | 469.292
1.48599 | 0.470372 | 470.372
1.50199 | 0.471458 | 471.458
1.51798 | 0.472548 | 472.548
1.53398 | 0.473629 | 473.629
1.54999 | 0.474696 | 474.696
1.56599 | 0.475761 | 475.761
1.58199 | 0.476815 | 476.815
1.59788 | 0.477852 | 477.852