## Sheet1
displacement,mm | force,kN | force,N
0 | 0.00877679 | 8.77679
0.0159997 | 1.73086 | 1730.86
0.0320044 | 3.53482 | 3534.82
0.0479975 | 5.09007 | 5090.07
0.0639906 | 6.1835 | 6183.5
0.0799837 | 6.53661 | 6536.61
0.0959768 | 6.64067 | 6640.67
0.111966 | 6.74642 | 6746.42
0.127959 | 6.83891 | 6838.91
0.143952 | 6.94216 | 6942.16
0.159953 | 7.03117 | 7031.17
0.175985 | 7.10746 | 7107.46
0.192016 | 7.18545 | 7185.45
0.208048 | 7.25534 | 7255.34
0.224079 | 7.32955 | 7329.55
0.240111 | 7.40129 | 7401.29
0.256139 | 7.45917 | 7459.17
0.27217 | 7.52499 | 7524.99
0.288202 | 7.58642 | 7586.42
0.304234 | 7.64452 | 7644.52
0.320265 | 7.70227 | 7702.27
0.336296 | 7.75767 | 7757.67
0.352328 | 7.81125 | 7811.25
0.368356 | 7.86281 | 7862.81
0.384387 | 7.91423 | 7914.23
0.400419 | 7.96439 | 7964.39
0.416451 | 8.01382 | 8013.82
0.432482 | 8.06349 | 8063.49
0.448513 | 8.11119 | 8111.19
0.464545 | 8.15704 | 8157.04
0.480577 | 8.20124 | 8201.24
0.496605 | 8.24562 | 8245.62
0.512636 | 8.28965 | 8289.65
0.528668 | 8.33246 | 8332.46
0.544699 | 8.37454 | 8374.54
0.56073 | 8.41629 | 8416.29
0.576763 | 8.45716 | 8457.16
0.592794 | 8.4974 | 8497.4
0.608826 | 8.53732 | 8537.32
0.624854 | 8.57652 | 8576.52
0.640743 | 8.61494 | 8614.94
0.656616 | 8.65273 | 8652.73
0.672494 | 8.69005 | 8690.05
0.688372 | 8.72681 | 8726.81
0.70425 | 8.76297 | 8762.97
0.720127 | 8.7985 | 8798.5
0.736001 | 8.83351 | 8833.51
0.75188 | 8.86812 | 8868.12
0.767757 | 8.90239 | 8902.39
0.783634 | 8.9362 | 8936.2
0.799508 | 8.96961 | 8969.61
0.815387 | 9.00255 | 9002.55
0.831265 | 9.03519 | 9035.19
0.847142 | 9.06742 | 9067.42
0.863021 | 9.09929 | 9099.29
0.878895 | 9.13074 | 9130.74
0.894772 | 9.16184 | 9161.84
0.910649 | 9.19254 | 9192.54
0.926528 | 9.22304 | 9223.04
0.942402 | 9.25317 | 9253.17
0.958279 | 9.28293 | 9282.93
0.974156 | 9.31239 | 9312.39
0.990035 | 9.34158 | 9341.58
1.006 | 9.37046 | 9370.46
1.02199 | 9.39898 | 9398.98
1.03799 | 9.4272 | 9427.2
1.054 | 9.4552 | 9455.2
1.07 | 9.48271 | 9482.71
1.08599 | 9.50995 | 9509.95
1.10199 | 9.53691 | 9536.91
1.118 | 9.56356 | 9563.56
1.134 | 9.5899 | 9589.9
1.15 | 9.61586 | 9615.86
1.16599 | 9.64151 | 9641.51
1.18199 | 9.66672 | 9666.72
1.198 | 9.69163 | 9691.63
1.214 | 9.71644 | 9716.44
1.22999 | 9.74078 | 9740.78
1.24599 | 9.76486 | 9764.86
1.26199 | 9.78876 | 9788.76
1.278 | 9.81241 | 9812.41
1.294 | 9.83563 | 9835.63
1.30999 | 9.85888 | 9858.88
1.326 | 9.88171 | 9881.71
1.342 | 9.90436 | 9904.36
1.358 | 9.92681 | 9926.81
1.37399 | 9.94898 | 9948.98
1.38999 | 9.97088 | 9970.88
1.406 | 9.99265 | 9992.65
1.422 | 10.0138 | 10013.8
1.438 | 10.0351 | 10035.1
1.45399 | 10.0559 | 10055.9
1.46999 | 10.0766 | 10076.6
1.486 | 10.0971 | 10097.1
1.502 | 10.1174 | 10117.4
1.51799 | 10.1377 | 10137.7
1.53399 | 10.1576 | 10157.6
1.55 | 10.1775 | 10177.5
1.566 | 10.1972 | 10197.2
1.582 | 10.2167 | 10216.7
1.59799 | 10.2361 | 10236.1