## Sheet1
displacement,mm | force,kN | force,N
0 | 0.00877679 | 8.77679
0.0159997 | 1.73086 | 1730.86
0.0320044 | 3.53482 | 3534.82
0.0479975 | 5.09007 | 5090.07
0.0639906 | 6.56837 | 6568.37
0.0799837 | 8.55908 | 8559.08
0.0959768 | 10.2819 | 10281.9
0.111966 | 11.5034 | 11503.4
0.127959 | 12.4834 | 12483.4
0.143952 | 12.4943 | 12494.3
0.159953 | 12.6301 | 12630.1
0.175985 | 12.6979 | 12697.9
0.192016 | 12.7622 | 12762.2
0.208048 | 12.8389 | 12838.9
0.224079 | 12.907 | 12907
0.240111 | 12.9572 | 12957.2
0.256139 | 13.0202 | 13020.2
0.27217 | 13.0752 | 13075.2
0.288202 | 13.1212 | 13121.2
0.304234 | 13.1699 | 13169.9
0.320265 | 13.2146 | 13214.6
0.336296 | 13.2605 | 13260.5
0.352328 | 13.3022 | 13302.2
0.368356 | 13.3438 | 13343.8
0.384387 | 13.3817 | 13381.7
0.400419 | 13.4181 | 13418.1
0.416451 | 13.4584 | 13458.4
0.432482 | 13.4949 | 13494.9
0.448513 | 13.5274 | 13527.4
0.464545 | 13.5604 | 13560.4
0.480577 | 13.5931 | 13593.1
0.496605 | 13.625 | 13625
0.512636 | 13.6561 | 13656.1
0.528668 | 13.685 | 13685
0.544699 | 13.7142 | 13714.2
0.56073 | 13.7423 | 13742.3
0.576763 | 13.7692 | 13769.2
0.592794 | 13.7965 | 13796.5
0.608826 | 13.8229 | 13822.9
0.624854 | 13.8483 | 13848.3
0.640743 | 13.8731 | 13873.1
0.656616 | 13.8965 | 13896.5
0.672494 | 13.9198 | 13919.8
0.688372 | 13.9428 | 13942.8
0.70425 | 13.965 | 13965
0.720127 | 13.9866 | 13986.6
0.736001 | 14.0079 | 14007.9
0.751879 | 14.0288 | 14028.8
0.767757 | 14.0492 | 14049.2
0.783634 | 14.0689 | 14068.9
0.799508 | 14.0882 | 14088.2
0.815387 | 14.1073 | 14107.3
0.831265 | 14.1259 | 14125.9
0.847142 | 14.144 | 14144
0.863019 | 14.1617 | 14161.7
0.878894 | 14.1791 | 14179.1
0.894772 | 14.196 | 14196
0.910649 | 14.2127 | 14212.7
0.926528 | 14.2289 | 14228.9
0.942402 | 14.2447 | 14244.7
0.958279 | 14.2602 | 14260.2
0.974156 | 14.2754 | 14275.4
0.990035 | 14.2903 | 14290.3
1.006 | 14.3048 | 14304.8
1.02199 | 14.319 | 14319
1.03799 | 14.3328 | 14332.8
1.054 | 14.3464 | 14346.4
1.07 | 14.3596 | 14359.6
1.08599 | 14.3726 | 14372.6
1.10199 | 14.3853 | 14385.3
1.118 | 14.3976 | 14397.6
1.134 | 14.4097 | 14409.7
1.15 | 14.4215 | 14421.5
1.16599 | 14.433 | 14433
1.18199 | 14.4442 | 14444.2
1.198 | 14.4552 | 14455.2
1.214 | 14.4659 | 14465.9
1.22987 | 14.4764 | 14476.4
1.24563 | 14.4866 | 14486.6
1.26138 | 14.4965 | 14496.5
1.27714 | 14.5061 | 14506.1
1.29289 | 14.5155 | 14515.5
1.30864 | 14.5247 | 14524.7
1.3244 | 14.5336 | 14533.6
1.34015 | 14.5422 | 14542.2
1.3559 | 14.5506 | 14550.6
1.37166 | 14.5588 | 14558.8
1.38741 | 14.5667 | 14566.7
1.40317 | 14.5744 | 14574.4
1.41893 | 14.5819 | 14581.9
1.43531 | 14.5894 | 14589.4
1.4517 | 14.5967 | 14596.7
1.46808 | 14.6037 | 14603.7
1.48446 | 14.6105 | 14610.5
1.5006 | 14.6171 | 14617.1
1.51673 | 14.6234 | 14623.4
1.53285 | 14.6295 | 14629.5
1.54898 | 14.6353 | 14635.3
1.56511 | 14.641 | 14641
1.58124 | 14.6464 | 14646.4
1.59736 | 14.6515 | 14651.5