## Sheet1
displacement,mm | force,kN | force,N
0 | 0.00877679 | 8.77679
0.0159997 | 1.73086 | 1730.86
0.0320044 | 3.53482 | 3534.82
0.0479975 | 5.09007 | 5090.07
0.0639906 | 6.56837 | 6568.37
0.0799837 | 8.55908 | 8559.08
0.0959768 | 10.3018 | 10301.8
0.111966 | 11.7108 | 11710.8
0.127959 | 13.4204 | 13420.4
0.143952 | 14.2305 | 14230.5
0.159953 | 15.0625 | 15062.5
0.175985 | 15.4056 | 15405.6
0.192016 | 15.8226 | 15822.6
0.208048 | 16.1717 | 16171.7
0.224079 | 16.4237 | 16423.7
0.240111 | 16.5597 | 16559.7
0.256139 | 16.6963 | 16696.3
0.27217 | 16.7607 | 16760.7
0.288202 | 16.7922 | 16792.2
0.304234 | 16.8118 | 16811.8
0.320265 | 16.8178 | 16817.8
0.336296 | 16.8155 | 16815.5
0.352328 | 16.8078 | 16807.8
0.368356 | 16.7973 | 16797.3
0.384387 | 16.7845 | 16784.5
0.400419 | 16.7697 | 16769.7
0.416451 | 16.7537 | 16753.7
0.432482 | 16.7365 | 16736.5
0.448513 | 16.7185 | 16718.5
0.464545 | 16.6997 | 16699.7
0.480577 | 16.6799 | 16679.9
0.496605 | 16.6596 | 16659.6
0.512636 | 16.6386 | 16638.6
0.528668 | 16.6168 | 16616.8
0.544699 | 16.5945 | 16594.5
0.56073 | 16.5714 | 16571.4
0.576763 | 16.5477 | 16547.7
0.592794 | 16.5233 | 16523.3
0.608826 | 16.4983 | 16498.3
0.624854 | 16.4726 | 16472.6
0.640743 | 16.4466 | 16446.6
0.656616 | 16.4199 | 16419.9
0.672494 | 16.3927 | 16392.7
0.688372 | 16.3647 | 16364.7
0.70425 | 16.3362 | 16336.2
0.720127 | 16.307 | 16307
0.736001 | 16.2771 | 16277.1
0.751879 | 16.2465 | 16246.5
0.767757 | 16.2152 | 16215.2
0.783634 | 16.1833 | 16183.3
0.799508 | 16.1506 | 16150.6
0.815387 | 16.1172 | 16117.2
0.831265 | 16.0831 | 16083.1
0.847142 | 16.0482 | 16048.2
0.863019 | 16.0126 | 16012.6
0.878895 | 15.9761 | 15976.1
0.894772 | 15.9389 | 15938.9
0.910649 | 15.9008 | 15900.8
0.926528 | 15.8618 | 15861.8
0.942402 | 15.822 | 15822
0.958279 | 15.7812 | 15781.2
0.974156 | 15.7395 | 15739.5
0.990035 | 15.6969 | 15696.9
1.006 | 15.6532 | 15653.2
1.022 | 15.6086 | 15608.6
1.038 | 15.5629 | 15562.9
1.054 | 15.516 | 15516
1.07 | 15.468 | 15468
1.086 | 15.4188 | 15418.8
1.102 | 15.3684 | 15368.4
1.118 | 15.3167 | 15316.7
1.134 | 15.2637 | 15263.7
1.15 | 15.2093 | 15209.3
1.166 | 15.1534 | 15153.4
1.18189 | 15.0961 | 15096.1
1.19764 | 15.0371 | 15037.1
1.21363 | 14.9761 | 14976.1
1.22961 | 14.9134 | 14913.4
1.24561 | 14.8488 | 14848.8
1.26164 | 14.7822 | 14782.2
1.27753 | 14.7141 | 14714.1
1.29366 | 14.643 | 14643
1.30946 | 14.571 | 14571
1.32564 | 14.4952 | 14495.2
1.34151 | 14.4185 | 14418.5
1.35763 | 14.3383 | 14338.3
1.37357 | 14.2565 | 14256.5
1.38962 | 14.1716 | 14171.6
1.40563 | 14.0845 | 14084.5
1.42156 | 13.9952 | 13995.2
1.43765 | 13.9025 | 13902.5
1.45345 | 13.8089 | 13808.9
1.46966 | 13.7105 | 13710.5
1.48551 | 13.6118 | 13611.8
1.50161 | 13.5093 | 13509.3
1.51764 | 13.4049 | 13404.9
1.5334 | 13.3001 | 13300.1
1.54968 | 13.1897 | 13189.7
1.56561 | 13.0799 | 13079.9
1.58153 | 12.9685 | 12968.5
1.59774 | 12.8531 | 12853.1