## Sheet1
displacement,mm | force,kN | force,N
0 | 0.00877679 | 8.77679
0.0159997 | 1.73086 | 1730.86
0.0320044 | 3.36301 | 3363.01
0.0480037 | 4.29028 | 4290.28
0.0639947 | 5.29711 | 5297.11
0.0799895 | 6.19061 | 6190.61
0.0959806 | 6.94895 | 6948.95
0.111972 | 7.73217 | 7732.17
0.127963 | 8.38723 | 8387.23
0.143957 | 8.99589 | 8995.89
0.159956 | 9.46387 | 9463.87
0.175988 | 9.88293 | 9882.93
0.19202 | 10.1478 | 10147.8
0.207978 | 10.2523 | 10252.3
0.223928 | 10.2742 | 10274.2
0.239882 | 10.2616 | 10261.6
0.255855 | 10.2377 | 10237.7
0.271836 | 10.2134 | 10213.4
0.287822 | 10.186 | 10186
0.303804 | 10.1578 | 10157.8
0.319827 | 10.1292 | 10129.2
0.335891 | 10.1004 | 10100.4
0.351955 | 10.0706 | 10070.6
0.368019 | 10.0394 | 10039.4
0.384083 | 10.0077 | 10007.7
0.400147 | 9.97645 | 9976.45
0.416212 | 9.94369 | 9943.69
0.432276 | 9.91076 | 9910.76
0.44834 | 9.8774 | 9877.4
0.464404 | 9.84351 | 9843.51
0.480468 | 9.80884 | 9808.84
0.496525 | 9.77368 | 9773.68
0.512526 | 9.73817 | 9738.17
0.528526 | 9.70205 | 9702.05
0.544525 | 9.66526 | 9665.26
0.560522 | 9.62798 | 9627.98
0.576522 | 9.5902 | 9590.2
0.592522 | 9.55184 | 9551.84
0.608522 | 9.51274 | 9512.74
0.624523 | 9.47309 | 9473.09
0.640522 | 9.43282 | 9432.82
0.656523 | 9.39185 | 9391.85
0.672523 | 9.35008 | 9350.08
0.688523 | 9.30761 | 9307.61
0.704523 | 9.26436 | 9264.36
0.720524 | 9.22013 | 9220.13
0.736523 | 9.17504 | 9175.04
0.752524 | 9.12893 | 9128.93
0.768524 | 9.08177 | 9081.77
0.784523 | 9.0335 | 9033.5
0.800525 | 8.98398 | 8983.98
0.816524 | 8.93327 | 8933.27
0.832524 | 8.8812 | 8881.2
0.848525 | 8.8278 | 8827.8
0.864525 | 8.77293 | 8772.93
0.880524 | 8.71657 | 8716.57
0.896525 | 8.65871 | 8658.71
0.912525 | 8.59923 | 8599.23
0.928524 | 8.53811 | 8538.11
0.944504 | 8.47549 | 8475.49
0.960518 | 8.41105 | 8411.05
0.976524 | 8.34491 | 8344.91
0.992527 | 8.27701 | 8277.01
1.00852 | 8.20733 | 8207.33
1.0245 | 8.13589 | 8135.89
1.04049 | 8.06262 | 8062.62
1.05652 | 7.98737 | 7987.37
1.07255 | 7.91036 | 7910.36
1.08856 | 7.83169 | 7831.69
1.10455 | 7.75135 | 7751.35
1.12052 | 7.66951 | 7669.51
1.13651 | 7.58608 | 7586.08
1.15254 | 7.50085 | 7500.85
1.16856 | 7.41424 | 7414.24
1.18456 | 7.32637 | 7326.37
1.2005 | 7.2374 | 7237.4
1.21652 | 7.14671 | 7146.71
1.23254 | 7.05488 | 7054.88
1.2485 | 6.96227 | 6962.27
1.26447 | 6.8687 | 6868.7
1.28022 | 6.77555 | 6775.55
1.29654 | 6.67834 | 6678.34
1.31254 | 6.58244 | 6582.44
1.32816 | 6.48784 | 6487.84
1.34448 | 6.38885 | 6388.85
1.36057 | 6.29127 | 6291.27
1.37635 | 6.19548 | 6195.48
1.39233 | 6.09799 | 6097.99
1.40858 | 5.99938 | 5999.38
1.42458 | 5.90295 | 5902.95
1.44014 | 5.8088 | 5808.8
1.45641 | 5.71164 | 5711.64
1.47265 | 5.61528 | 5615.28
1.48853 | 5.52145 | 5521.45
1.50427 | 5.43007 | 5430.07
1.52026 | 5.33703 | 5337.03
1.53665 | 5.24371 | 5243.71
1.55265 | 5.15347 | 5153.47
1.56844 | 5.06634 | 5066.34
1.58391 | 4.98243 | 4982.43
1.60038 | 4.89527 | 4895.27