## Sheet1
displacement,mm | force,kN | force,N
0 | 0.00877679 | 8.77679
0.0159997 | 1.73086 | 1730.86
0.0320044 | 3.53482 | 3534.82
0.0479975 | 5.09007 | 5090.07
0.0639906 | 6.56837 | 6568.37
0.0799837 | 8.55908 | 8559.08
0.0959768 | 10.3012 | 10301.2
0.111966 | 11.6131 | 11613.1
0.127959 | 13.0505 | 13050.5
0.143952 | 13.4561 | 13456.1
0.159953 | 14.1498 | 14149.8
0.175985 | 14.5843 | 14584.3
0.192016 | 14.9435 | 14943.5
0.208048 | 15.2365 | 15236.5
0.224079 | 15.543 | 15543
0.240111 | 15.7355 | 15735.5
0.256139 | 15.9335 | 15933.5
0.27217 | 16.0956 | 16095.6
0.288202 | 16.2173 | 16217.3
0.304234 | 16.3182 | 16318.2
0.320265 | 16.4047 | 16404.7
0.336296 | 16.4737 | 16473.7
0.352328 | 16.529 | 16529
0.368356 | 16.5822 | 16582.2
0.384387 | 16.6373 | 16637.3
0.400419 | 16.6745 | 16674.5
0.416451 | 16.7143 | 16714.3
0.432482 | 16.7496 | 16749.6
0.448513 | 16.7793 | 16779.3
0.464545 | 16.807 | 16807
0.480577 | 16.8355 | 16835.5
0.496605 | 16.8542 | 16854.2
0.512636 | 16.8788 | 16878.8
0.528668 | 16.8978 | 16897.8
0.544699 | 16.9126 | 16912.6
0.56073 | 16.9292 | 16929.2
0.576763 | 16.945 | 16945
0.592794 | 16.9567 | 16956.7
0.608826 | 16.9662 | 16966.2
0.624854 | 16.9757 | 16975.7
0.640743 | 16.9847 | 16984.7
0.656616 | 16.9925 | 16992.5
0.672494 | 16.9987 | 16998.7
0.688372 | 17.0036 | 17003.6
0.70425 | 17.0071 | 17007.1
0.720127 | 17.0091 | 17009.1
0.736001 | 17.0103 | 17010.3
0.751879 | 17.0111 | 17011.1
0.767757 | 17.0106 | 17010.6
0.783634 | 17.009 | 17009
0.799508 | 17.0069 | 17006.9
0.815387 | 17.0036 | 17003.6
0.831265 | 16.9995 | 16999.5
0.847142 | 16.9944 | 16994.4
0.863019 | 16.9885 | 16988.5
0.878894 | 16.9816 | 16981.6
0.894772 | 16.974 | 16974
0.910649 | 16.9652 | 16965.2
0.926528 | 16.9556 | 16955.6
0.942402 | 16.945 | 16945
0.958279 | 16.9336 | 16933.6
0.974156 | 16.9214 | 16921.4
0.990035 | 16.9083 | 16908.3
1.006 | 16.8941 | 16894.1
1.022 | 16.8792 | 16879.2
1.038 | 16.8632 | 16863.2
1.054 | 16.8464 | 16846.4
1.07 | 16.8286 | 16828.6
1.086 | 16.8099 | 16809.9
1.102 | 16.7901 | 16790.1
1.118 | 16.7695 | 16769.5
1.134 | 16.7478 | 16747.8
1.15 | 16.7251 | 16725.1
1.166 | 16.7014 | 16701.4
1.182 | 16.6767 | 16676.7
1.198 | 16.6508 | 16650.8
1.214 | 16.6239 | 16623.9
1.23 | 16.5959 | 16595.9
1.246 | 16.5668 | 16566.8
1.262 | 16.5365 | 16536.5
1.278 | 16.505 | 16505
1.294 | 16.4723 | 16472.3
1.31 | 16.4384 | 16438.4
1.326 | 16.4032 | 16403.2
1.342 | 16.3667 | 16366.7
1.358 | 16.3288 | 16328.8
1.374 | 16.2896 | 16289.6
1.39 | 16.2489 | 16248.9
1.406 | 16.2068 | 16206.8
1.422 | 16.1631 | 16163.1
1.438 | 16.1178 | 16117.8
1.454 | 16.071 | 16071
1.47 | 16.0223 | 16022.3
1.486 | 15.972 | 15972
1.502 | 15.9198 | 15919.8
1.518 | 15.8657 | 15865.7
1.534 | 15.8096 | 15809.6
1.55 | 15.7514 | 15751.4
1.566 | 15.691 | 15691
1.582 | 15.6284 | 15628.4
1.59799 | 15.5633 | 15563.3