## Sheet1
displacement,mm | force,kN | force,N
0 | 0.00877679 | 8.77679
0.016 | 1.27152 | 1271.52
0.0319996 | 1.52187 | 1521.87
0.0479981 | 1.66235 | 1662.35
0.0639892 | 1.80058 | 1800.58
0.0799802 | 1.93507 | 1935.07
0.095975 | 2.04138 | 2041.38
0.111966 | 2.13144 | 2131.44
0.127957 | 2.20918 | 2209.18
0.143948 | 2.27846 | 2278.46
0.159932 | 2.3369 | 2336.9
0.175886 | 2.38539 | 2385.39
0.191835 | 2.42582 | 2425.82
0.207789 | 2.46019 | 2460.19
0.223739 | 2.48614 | 2486.14
0.239693 | 2.50505 | 2505.05
0.255668 | 2.51739 | 2517.39
0.27165 | 2.52649 | 2526.49
0.287636 | 2.53403 | 2534.03
0.303618 | 2.53941 | 2539.41
0.319641 | 2.54273 | 2542.73
0.335705 | 2.54561 | 2545.61
0.351769 | 2.54854 | 2548.54
0.367833 | 2.55066 | 2550.66
0.383897 | 2.55224 | 2552.24
0.399961 | 2.55393 | 2553.93
0.416025 | 2.55552 | 2555.52
0.432089 | 2.55668 | 2556.68
0.448153 | 2.55778 | 2557.78
0.464218 | 2.55884 | 2558.84
0.480282 | 2.55962 | 2559.62
0.496336 | 2.56028 | 2560.28
0.512335 | 2.56086 | 2560.86
0.528336 | 2.56128 | 2561.28
0.544336 | 2.56158 | 2561.58
0.560335 | 2.5618 | 2561.8
0.576336 | 2.56191 | 2561.91
0.592336 | 2.56195 | 2561.95
0.608332 | 2.56188 | 2561.88
0.624332 | 2.56171 | 2561.71
0.640333 | 2.56147 | 2561.47
0.656333 | 2.56113 | 2561.13
0.672333 | 2.56072 | 2560.72
0.688333 | 2.56023 | 2560.23
0.704333 | 2.55965 | 2559.65
0.720333 | 2.559 | 2559
0.736333 | 2.55828 | 2558.28
0.752334 | 2.55748 | 2557.48
0.768334 | 2.5566 | 2556.6
0.784333 | 2.55565 | 2555.65
0.800334 | 2.55463 | 2554.63
0.816334 | 2.55354 | 2553.54
0.832334 | 2.55238 | 2552.38
0.848334 | 2.55115 | 2551.15
0.864334 | 2.54984 | 2549.84
0.880334 | 2.54847 | 2548.47
0.896335 | 2.54703 | 2547.03
0.912335 | 2.54551 | 2545.51
0.928334 | 2.54393 | 2543.93
0.944335 | 2.54227 | 2542.27
0.960335 | 2.54054 | 2540.54
0.976335 | 2.53874 | 2538.74
0.992336 | 2.53687 | 2536.87
1.00846 | 2.53492 | 2534.92
1.02459 | 2.53289 | 2532.89
1.04071 | 2.5308 | 2530.8
1.05684 | 2.52862 | 2528.62
1.07297 | 2.52637 | 2526.37
1.0891 | 2.52404 | 2524.04
1.10522 | 2.52162 | 2521.62
1.12135 | 2.51913 | 2519.13
1.13748 | 2.51655 | 2516.55
1.15361 | 2.51389 | 2513.89
1.16974 | 2.51114 | 2511.14
1.18586 | 2.5083 | 2508.3
1.20199 | 2.50537 | 2505.37
1.21812 | 2.50234 | 2502.34
1.23425 | 2.49922 | 2499.22
1.25037 | 2.49601 | 2496.01
1.2665 | 2.49269 | 2492.69
1.28263 | 2.48927 | 2489.27
1.29876 | 2.48575 | 2485.75
1.31489 | 2.48212 | 2482.12
1.33102 | 2.47837 | 2478.37
1.34714 | 2.47451 | 2474.51
1.36327 | 2.47053 | 2470.53
1.3794 | 2.46642 | 2466.42
1.39553 | 2.46219 | 2462.19
1.41166 | 2.45783 | 2457.83
1.42779 | 2.45334 | 2453.34
1.44391 | 2.44871 | 2448.71
1.46004 | 2.44393 | 2443.93
1.47617 | 2.439 | 2439
1.4923 | 2.43393 | 2433.93
1.50842 | 2.42869 | 2428.69
1.52455 | 2.42329 | 2423.29
1.54068 | 2.41773 | 2417.73
1.55681 | 2.41197 | 2411.97
1.57293 | 2.40604 | 2406.04
1.58906 | 2.39992 | 2399.92
1.60519 | 2.3936 | 2393.6