## Sheet1
displacement,mm | force,kN | force,N
0 | 0.00877679 | 8.77679
0.0159997 | 1.73086 | 1730.86
0.0320044 | 3.53482 | 3534.82
0.0479975 | 5.09007 | 5090.07
0.0639906 | 6.56837 | 6568.37
0.0799837 | 8.55908 | 8559.08
0.0959768 | 10.3018 | 10301.8
0.111966 | 11.7228 | 11722.8
0.127959 | 13.586 | 13586
0.143952 | 15.1955 | 15195.5
0.159953 | 16.672 | 16672
0.175985 | 18.5171 | 18517.1
0.192016 | 19.6134 | 19613.4
0.208048 | 20.7953 | 20795.3
0.224079 | 21.6946 | 21694.6
0.240111 | 22.5285 | 22528.5
0.256139 | 23.0137 | 23013.7
0.27217 | 23.4788 | 23478.8
0.288202 | 23.7308 | 23730.8
0.304234 | 23.8034 | 23803.4
0.320265 | 23.8008 | 23800.8
0.336296 | 23.7694 | 23769.4
0.352328 | 23.7258 | 23725.8
0.368356 | 23.6826 | 23682.6
0.384387 | 23.6401 | 23640.1
0.400419 | 23.5883 | 23588.3
0.416451 | 23.5336 | 23533.6
0.432482 | 23.4827 | 23482.7
0.448513 | 23.4305 | 23430.5
0.464545 | 23.37 | 23370
0.480577 | 23.3118 | 23311.8
0.496605 | 23.2567 | 23256.7
0.512636 | 23.1959 | 23195.9
0.528668 | 23.1312 | 23131.2
0.544699 | 23.0706 | 23070.6
0.56073 | 23.0078 | 23007.8
0.576763 | 22.9397 | 22939.7
0.592794 | 22.8724 | 22872.4
0.608826 | 22.806 | 22806
0.624854 | 22.7356 | 22735.6
0.640743 | 22.6633 | 22663.3
0.656616 | 22.5926 | 22592.6
0.672494 | 22.5194 | 22519.4
0.688372 | 22.443 | 22443
0.70425 | 22.3673 | 22367.3
0.720127 | 22.2896 | 22289.6
0.736001 | 22.2089 | 22208.9
0.751879 | 22.1278 | 22127.8
0.767757 | 22.0451 | 22045.1
0.783634 | 21.9593 | 21959.3
0.799508 | 21.8726 | 21872.6
0.815387 | 21.7838 | 21783.8
0.831265 | 21.6924 | 21692.4
0.847142 | 21.5991 | 21599.1
0.863019 | 21.5035 | 21503.5
0.878894 | 21.4051 | 21405.1
0.894772 | 21.3042 | 21304.2
0.910649 | 21.2006 | 21200.6
0.926528 | 21.0939 | 21093.9
0.942402 | 20.9842 | 20984.2
0.958279 | 20.8715 | 20871.5
0.974156 | 20.755 | 20755
0.990035 | 20.6352 | 20635.2
1.00582 | 20.5119 | 20511.9
1.02166 | 20.3843 | 20384.3
1.03767 | 20.2519 | 20251.9
1.05368 | 20.1153 | 20115.3
1.06969 | 19.9744 | 19974.4
1.0857 | 19.8287 | 19828.7
1.10169 | 19.6784 | 19678.4
1.11769 | 19.5232 | 19523.2
1.1337 | 19.3631 | 19363.1
1.14971 | 19.1978 | 19197.8
1.16573 | 19.0271 | 19027.1
1.18171 | 18.8512 | 18851.2
1.1977 | 18.67 | 18670
1.21369 | 18.4835 | 18483.5
1.22967 | 18.2918 | 18291.8
1.24565 | 18.0951 | 18095.1
1.2617 | 17.8923 | 17892.3
1.27778 | 17.6842 | 17684.2
1.29356 | 17.4753 | 17475.3
1.30981 | 17.2554 | 17255.4
1.32568 | 17.0363 | 17036.3
1.34171 | 16.8107 | 16810.7
1.35781 | 16.5804 | 16580.4
1.37355 | 16.3518 | 16351.8
1.38975 | 16.1135 | 16113.5
1.40582 | 15.8744 | 15874.4
1.42156 | 15.6379 | 15637.9
1.43778 | 15.3913 | 15391.3
1.45384 | 15.1446 | 15144.6
1.46959 | 14.9018 | 14901.8
1.48566 | 14.6536 | 14653.6
1.5019 | 14.4009 | 14400.9
1.51776 | 14.1529 | 14152.9
1.53338 | 13.9096 | 13909.6
1.54977 | 13.654 | 13654
1.5659 | 13.4019 | 13401.9
1.58185 | 13.1552 | 13155.2
1.59731 | 12.9141 | 12914.1