## Sheet1
displacement,mm | force,kN | force,N
0 | 0.00877679 | 8.77679
0.0159997 | 1.73086 | 1730.86
0.0320044 | 3.53482 | 3534.82
0.0479975 | 5.09007 | 5090.07
0.0639906 | 6.56837 | 6568.37
0.0799837 | 8.55908 | 8559.08
0.0959768 | 10.3018 | 10301.8
0.111966 | 11.6948 | 11694.8
0.127959 | 13.3462 | 13346.2
0.143952 | 13.5668 | 13566.8
0.159953 | 13.9324 | 13932.4
0.175985 | 14.0679 | 14067.9
0.192016 | 14.1691 | 14169.1
0.208048 | 14.2545 | 14254.5
0.224079 | 14.3151 | 14315.1
0.240111 | 14.3494 | 14349.4
0.256139 | 14.3884 | 14388.4
0.27217 | 14.4163 | 14416.3
0.288202 | 14.442 | 14442
0.304234 | 14.4663 | 14466.3
0.320265 | 14.4891 | 14489.1
0.336296 | 14.5092 | 14509.2
0.352328 | 14.5266 | 14526.6
0.368356 | 14.5425 | 14542.5
0.384387 | 14.5573 | 14557.3
0.400419 | 14.5701 | 14570.1
0.416451 | 14.5813 | 14581.3
0.432482 | 14.5908 | 14590.8
0.448513 | 14.5984 | 14598.4
0.464545 | 14.6054 | 14605.4
0.480577 | 14.6135 | 14613.5
0.496605 | 14.6197 | 14619.7
0.512636 | 14.624 | 14624
0.528668 | 14.6265 | 14626.5
0.544699 | 14.6301 | 14630.1
0.56073 | 14.6323 | 14632.3
0.576763 | 14.6326 | 14632.6
0.592794 | 14.6335 | 14633.5
0.608826 | 14.6331 | 14633.1
0.624854 | 14.6315 | 14631.5
0.640743 | 14.6299 | 14629.9
0.656616 | 14.627 | 14627
0.672494 | 14.6237 | 14623.7
0.688372 | 14.6197 | 14619.7
0.70425 | 14.6147 | 14614.7
0.720127 | 14.6093 | 14609.3
0.736001 | 14.6031 | 14603.1
0.751879 | 14.5962 | 14596.2
0.767757 | 14.5886 | 14588.6
0.783634 | 14.5803 | 14580.3
0.799508 | 14.5713 | 14571.3
0.815387 | 14.5616 | 14561.6
0.831265 | 14.5512 | 14551.2
0.847142 | 14.5401 | 14540.1
0.863019 | 14.5283 | 14528.3
0.878895 | 14.5157 | 14515.7
0.894772 | 14.5024 | 14502.4
0.910649 | 14.4884 | 14488.4
0.926528 | 14.4736 | 14473.6
0.942402 | 14.458 | 14458
0.958279 | 14.4417 | 14441.7
0.974156 | 14.4246 | 14424.6
0.990035 | 14.4067 | 14406.7
1.006 | 14.3879 | 14387.9
1.022 | 14.3684 | 14368.4
1.038 | 14.348 | 14348
1.054 | 14.3267 | 14326.7
1.07 | 14.3045 | 14304.5
1.086 | 14.2814 | 14281.4
1.102 | 14.2574 | 14257.4
1.118 | 14.2325 | 14232.5
1.134 | 14.2065 | 14206.5
1.15 | 14.1797 | 14179.7
1.166 | 14.1517 | 14151.7
1.182 | 14.1227 | 14122.7
1.198 | 14.0927 | 14092.7
1.214 | 14.0615 | 14061.5
1.23 | 14.0292 | 14029.2
1.246 | 13.9957 | 13995.7
1.262 | 13.961 | 13961
1.278 | 13.925 | 13925
1.294 | 13.8878 | 13887.8
1.31 | 13.8491 | 13849.1
1.326 | 13.8091 | 13809.1
1.342 | 13.7676 | 13767.6
1.358 | 13.7246 | 13724.6
1.374 | 13.6801 | 13680.1
1.39 | 13.6338 | 13633.8
1.406 | 13.5859 | 13585.9
1.422 | 13.5361 | 13536.1
1.438 | 13.4845 | 13484.5
1.454 | 13.4309 | 13430.9
1.47 | 13.3753 | 13375.3
1.48615 | 13.3165 | 13316.5
1.50208 | 13.2563 | 13256.3
1.51815 | 13.1932 | 13193.2
1.53412 | 13.1279 | 13127.9
1.5501 | 13.0599 | 13059.9
1.56612 | 12.9891 | 12989.1
1.58208 | 12.9159 | 12915.9
1.59815 | 12.8393 | 12839.3