## Sheet1
displacement,mm | force,kN | force,N
0 | 0.00877679 | 8.77679
0.0159997 | 1.73086 | 1730.86
0.0320044 | 3.50869 | 3508.69
0.0479975 | 4.59539 | 4595.39
0.0639906 | 5.59833 | 5598.33
0.0799837 | 6.49152 | 6491.52
0.0959768 | 7.33245 | 7332.45
0.111966 | 8.00738 | 8007.38
0.127959 | 8.59328 | 8593.28
0.143952 | 9.02573 | 9025.73
0.159953 | 9.34829 | 9348.29
0.175985 | 9.51953 | 9519.53
0.192016 | 9.65677 | 9656.77
0.208048 | 9.77818 | 9778.18
0.224079 | 9.88918 | 9889.18
0.240111 | 9.99151 | 9991.51
0.256139 | 10.0745 | 10074.5
0.27217 | 10.1492 | 10149.2
0.288202 | 10.233 | 10233
0.304234 | 10.2944 | 10294.4
0.320265 | 10.3686 | 10368.6
0.336296 | 10.4249 | 10424.9
0.352328 | 10.488 | 10488
0.368356 | 10.5464 | 10546.4
0.384387 | 10.5961 | 10596.1
0.400419 | 10.6498 | 10649.8
0.416451 | 10.7022 | 10702.2
0.432482 | 10.7483 | 10748.3
0.448513 | 10.7918 | 10791.8
0.464545 | 10.8366 | 10836.6
0.480577 | 10.8811 | 10881.1
0.496605 | 10.9233 | 10923.3
0.512636 | 10.9636 | 10963.6
0.528668 | 11.0015 | 11001.5
0.544699 | 11.0385 | 11038.5
0.56073 | 11.0741 | 11074.1
0.576763 | 11.1093 | 11109.3
0.592794 | 11.1432 | 11143.2
0.608826 | 11.1766 | 11176.6
0.624853 | 11.209 | 11209
0.640743 | 11.2402 | 11240.2
0.656616 | 11.2708 | 11270.8
0.672494 | 11.3006 | 11300.6
0.688372 | 11.3296 | 11329.6
0.70425 | 11.358 | 11358
0.720127 | 11.3858 | 11385.8
0.736001 | 11.4128 | 11412.8
0.751879 | 11.439 | 11439
0.767757 | 11.4646 | 11464.6
0.783634 | 11.4893 | 11489.3
0.799508 | 11.5134 | 11513.4
0.815387 | 11.5369 | 11536.9
0.831265 | 11.5602 | 11560.2
0.847142 | 11.5832 | 11583.2
0.863019 | 11.6058 | 11605.8
0.878894 | 11.6278 | 11627.8
0.894772 | 11.649 | 11649
0.910649 | 11.6696 | 11669.6
0.926528 | 11.6898 | 11689.8
0.942402 | 11.7099 | 11709.9
0.958279 | 11.7297 | 11729.7
0.974156 | 11.749 | 11749
0.990035 | 11.7675 | 11767.5
1.00601 | 11.7857 | 11785.7
1.02201 | 11.8037 | 11803.7
1.03801 | 11.8216 | 11821.6
1.05401 | 11.8389 | 11838.9
1.07001 | 11.8556 | 11855.6
1.08601 | 11.8721 | 11872.1
1.10201 | 11.8886 | 11888.6
1.11801 | 11.9045 | 11904.5
1.13401 | 11.92 | 11920
1.15001 | 11.9352 | 11935.2
1.16601 | 11.9504 | 11950.4
1.18201 | 11.9651 | 11965.1
1.19801 | 11.9793 | 11979.3
1.21401 | 11.9934 | 11993.4
1.23001 | 12.0074 | 12007.4
1.24601 | 12.0209 | 12020.9
1.26201 | 12.034 | 12034
1.27801 | 12.0471 | 12047.1
1.29401 | 12.0599 | 12059.9
1.31 | 12.0722 | 12072.2
1.32575 | 12.0844 | 12084.4
1.34151 | 12.0965 | 12096.5
1.35726 | 12.108 | 12108
1.37301 | 12.1195 | 12119.5
1.38877 | 12.1307 | 12130.7
1.40452 | 12.1416 | 12141.6
1.42028 | 12.1523 | 12152.3
1.43603 | 12.1628 | 12162.8
1.45178 | 12.173 | 12173
1.46754 | 12.183 | 12183
1.48329 | 12.1929 | 12192.9
1.49905 | 12.2024 | 12202.4
1.5148 | 12.2117 | 12211.7
1.53064 | 12.221 | 12221
1.54703 | 12.2302 | 12230.2
1.56341 | 12.2393 | 12239.3
1.5798 | 12.2481 | 12248.1
1.59618 | 12.2567 | 12256.7