## Sheet1
strain,- | stress,MPa | stress,Pa
0 | 198.8266 | 198826636.7
0.0005 | 202.7321 | 202732143.6
0.001 | 206.5476 | 206547585.3
0.0015 | 210.2752 | 210275172.3
0.002 | 213.917 | 213917043.5
0.0025 | 217.4753 | 217475271.1
0.003 | 220.9519 | 220951865.1
0.0035 | 224.3488 | 224348776.7
0.004 | 227.6679 | 227667901.8
0.0045 | 230.9111 | 230911083.6
0.005 | 234.0801 | 234080115.1
0.0055 | 237.1767 | 237176741.5
0.006 | 240.2027 | 240202661.8
0.0065 | 243.1595 | 243159531.2
0.007 | 246.049 | 246048962.2
0.0075 | 248.8725 | 248872526.8
0.008 | 251.6318 | 251631757.0
0.0085 | 254.3281 | 254328147.1
0.009 | 256.9632 | 256963154.1
0.0095 | 259.5382 | 259538199.5
0.01 | 262.0547 | 262054670.0
0.0105 | 264.5139 | 264513918.8
0.011 | 266.9173 | 266917266.2
0.0115 | 269.266 | 269266000.9
0.012 | 271.5614 | 271561380.8
0.0125 | 273.8046 | 273804633.8
0.013 | 275.997 | 275996958.6
0.0135 | 278.1395 | 278139525.4
0.014 | 280.2335 | 280233477.0
0.0145 | 282.2799 | 282279928.9
0.015 | 284.28 | 284279970.8
0.0155 | 286.2347 | 286234666.5
0.016 | 288.1451 | 288145055.1
0.0165 | 290.0122 | 290012151.2
0.017 | 291.8369 | 291836946.1
0.0175 | 293.6204 | 293620407.6
0.018 | 295.3635 | 295363481.2
0.0185 | 297.0671 | 297067090.4
0.019 | 298.7321 | 298732137.3
0.0195 | 300.3595 | 300359503.0
0.02 | 301.95 | 301950048.4
0.0205 | 303.5046 | 303504614.2
0.021 | 305.024 | 305024021.9
0.0215 | 306.5091 | 306509074.0
0.022 | 307.9606 | 307960554.3
0.0225 | 309.3792 | 309379228.8
0.023 | 310.7658 | 310765845.8
0.0235 | 312.1211 | 312121136.1
0.024 | 313.4458 | 313445814.0
0.0245 | 314.7406 | 314740577.4
0.025 | 316.0061 | 316006107.8
0.0255 | 317.2431 | 317243071.4
0.026 | 318.4521 | 318452118.9
0.0265 | 319.6339 | 319633886.3
0.027 | 320.789 | 320788994.7
0.0275 | 321.9181 | 321918051.3
0.028 | 323.0216 | 323021649.0
0.0285 | 324.1004 | 324100367.5
0.029 | 325.1548 | 325154772.9
0.0295 | 326.1854 | 326185418.6
0.03 | 327.1928 | 327192845.2
0.0305 | 328.1776 | 328177580.8
0.031 | 329.1401 | 329140141.8
0.0315 | 330.081 | 330081032.4
0.032 | 331.0007 | 331000745.5
0.0325 | 331.8998 | 331899762.6
0.033 | 332.7786 | 332778554.3
0.0335 | 333.6376 | 333637580.4
0.034 | 334.4773 | 334477290.2
0.0345 | 335.2981 | 335298122.8
0.035 | 336.1005 | 336100507.1
0.0355 | 336.8849 | 336884862.5
0.036 | 337.6516 | 337651598.5
0.0365 | 338.4011 | 338401115.5
0.037 | 339.1338 | 339133804.6
0.0375 | 339.85 | 339850048.2
0.038 | 340.5502 | 340550219.6
0.0385 | 341.2347 | 341234684.0
0.039 | 341.9038 | 341903798.0
0.0395 | 342.5579 | 342557910.3
0.04 | 343.1974 | 343197361.3
0.0405 | 343.8225 | 343822483.9
0.041 | 344.4336 | 344433603.5
0.0415 | 345.031 | 345031037.8
0.042 | 345.6151 | 345615097.5
0.0425 | 346.1861 | 346186086.1
0.043 | 346.7443 | 346744300.2
0.0435 | 347.29 | 347290029.6
0.044 | 347.8236 | 347823557.7
0.0445 | 348.3452 | 348345161.1
0.045 | 348.8551 | 348855110.6
0.0455 | 349.3537 | 349353670.2
0.046 | 349.8411 | 349841098.5
0.0465 | 350.3176 | 350317647.8
0.047 | 350.7836 | 350783564.9
0.0475 | 351.2391 | 351239090.7
0.048 | 351.6845 | 351684461.0
0.0485 | 352.1199 | 352119905.9
0.049 | 352.5457 | 352545650.4
0.0495 | 352.9619 | 352961914.4
0.05 | 353.3689 | 353368912.8
0.0505 | 353.7669 | 353766855.6
0.051 | 354.1559 | 354155947.9
0.0515 | 354.5364 | 354536390.3
0.052 | 354.9084 | 354908378.8
0.0525 | 355.2721 | 355272104.9
0.053 | 355.6278 | 355627755.7
0.0535 | 355.9755 | 355975514.2
0.054 | 356.3156 | 356315559.1
0.0545 | 356.6481 | 356648065.0
0.055 | 356.9732 | 356973202.8
0.0555 | 357.2911 | 357291139.2
0.056 | 357.602 | 357602037.2
0.0565 | 357.9061 | 357906056.2
0.057 | 358.2034 | 358203351.9
0.0575 | 358.4941 | 358494076.4
0.058 | 358.7784 | 358778378.5
0.0585 | 359.0564 | 359056403.5
0.059 | 359.3283 | 359328293.4
0.0595 | 359.5942 | 359594187.1
0.06 | 359.8542 | 359854220.1
0.0605 | 360.1085 | 360108525.0
0.061 | 360.3572 | 360357231.3
0.0615 | 360.6005 | 360600465.8
0.062 | 360.8384 | 360838352.0
0.0625 | 361.071 | 361071011.0
0.063 | 361.2986 | 361298560.8
0.0635 | 361.5211 | 361521117.0
0.064 | 361.7388 | 361738792.5
0.0645 | 361.9517 | 361951697.5
0.065 | 362.1599 | 362159939.8
0.0655 | 362.3636 | 362363624.8
0.066 | 362.5629 | 362562855.5
0.0665 | 362.7577 | 362757732.3
0.067 | 362.9484 | 362948353.8
0.0675 | 363.1348 | 363134815.9
0.068 | 363.3172 | 363317212.7
0.0685 | 363.4956 | 363495635.8
0.069 | 363.6702 | 363670174.9
0.0695 | 363.8409 | 363840917.9
0.07 | 364.008 | 364007950.2
0.0705 | 364.1714 | 364171355.6
0.071 | 364.3312 | 364331216.1
0.0715 | 364.4876 | 364487611.4
0.072 | 364.6406 | 364640619.9
0.0725 | 364.7903 | 364790317.8
0.073 | 364.9368 | 364936779.9
0.0735 | 365.0801 | 365080079.0
0.074 | 365.2203 | 365220286.5
0.0745 | 365.3575 | 365357472.1
0.075 | 365.4917 | 365491703.8
0.0755 | 365.623 | 365623048.2
0.076 | 365.7516 | 365751570.4
0.0765 | 365.8773 | 365877333.9
0.077 | 366.0004 | 366000400.8
0.0775 | 366.1208 | 366120831.9
0.078 | 366.2387 | 366238686.5
0.0785 | 366.354 | 366354022.7
0.079 | 366.4669 | 366466897.0
0.0795 | 366.5774 | 366577364.8
0.08 | 366.6855 | 366685480.4
0.0805 | 366.7913 | 366791296.6
0.081 | 366.8949 | 366894865.2
0.0815 | 366.9962 | 366996236.6
0.082 | 367.0955 | 367095460.3
0.0825 | 367.1926 | 367192584.5
0.083 | 367.2877 | 367287656.4
0.0835 | 367.3807 | 367380722.2
0.084 | 367.4718 | 367471826.8
0.0845 | 367.561 | 367561014.4
0.085 | 367.6483 | 367648327.9
0.0855 | 367.7338 | 367733809.5
0.086 | 367.8175 | 367817500.2
0.0865 | 367.8994 | 367899440.2
0.087 | 367.9797 | 367979668.9
0.0875 | 368.0582 | 368058224.6
0.088 | 368.1351 | 368135144.7
0.0885 | 368.2105 | 368210466.1
0.089 | 368.2842 | 368284224.4
0.0895 | 368.3565 | 368356454.8
0.09 | 368.4272 | 368427191.4
0.0905 | 368.4965 | 368496467.7
0.091 | 368.5643 | 368564316.4
0.0915 | 368.6308 | 368630769.5
0.092 | 368.6959 | 368695858.2
0.0925 | 368.7596 | 368759612.9
0.093 | 368.8221 | 368822063.7
0.0935 | 368.8832 | 368883239.5
0.094 | 368.9432 | 368943168.9
0.0945 | 369.0019 | 369001879.8
0.095 | 369.0594 | 369059399.3
0.0955 | 369.1158 | 369115754.1
0.096 | 369.171 | 369170970.3
0.0965 | 369.2251 | 369225073.1
0.097 | 369.2781 | 369278087.4
0.0975 | 369.33 | 369330037.6
0.098 | 369.3809 | 369380947.3
0.0985 | 369.4308 | 369430839.8
0.099 | 369.4797 | 369479737.7
0.0995 | 369.5277 | 369527663.1
0.1 | 369.5746 | 369574637.8
0.1005 | 369.6207 | 369620682.9
0.101 | 369.6658 | 369665819.0
0.1015 | 369.7101 | 369710066.4
0.102 | 369.7534 | 369753444.9
0.1025 | 369.796 | 369795973.7
0.103 | 369.8377 | 369837671.8
0.1035 | 369.8786 | 369878557.6
0.104 | 369.9186 | 369918649.1
0.1045 | 369.958 | 369957963.9
0.105 | 369.9965 | 369996519.4
0.1055 | 370.0343 | 370034332.3
0.106 | 370.0714 | 370071419.1
0.1065 | 370.1078 | 370107795.8
0.107 | 370.1435 | 370143478.2
0.1075 | 370.1785 | 370178481.7
0.108 | 370.2128 | 370212821.3
0.1085 | 370.2465 | 370246511.7
0.109 | 370.2796 | 370279567.2
0.1095 | 370.312 | 370312001.8
0.11 | 370.3438 | 370343829.3
0.1105 | 370.3751 | 370375063.1
0.111 | 370.4057 | 370405716.2
0.1115 | 370.4358 | 370435801.5
0.112 | 370.4653 | 370465331.5
0.1125 | 370.4943 | 370494318.4
0.113 | 370.5228 | 370522774.2
0.1135 | 370.5507 | 370550710.5
0.114 | 370.5781 | 370578138.8
0.1145 | 370.6051 | 370605070.2
0.115 | 370.6315 | 370631515.7
0.1155 | 370.6575 | 370657486.0
0.116 | 370.683 | 370682991.4
0.1165 | 370.708 | 370708042.1
0.117 | 370.7326 | 370732648.2
0.1175 | 370.7568 | 370756819.3
0.118 | 370.7806 | 370780564.9
0.1185 | 370.8039 | 370803894.5
0.119 | 370.8268 | 370826817.0
0.1195 | 370.8493 | 370849341.4
0.12 | 370.8715 | 370871476.4
0.1205 | 370.8932 | 370893230.4
0.121 | 370.9146 | 370914611.7
0.1215 | 370.9356 | 370935628.6
0.122 | 370.9563 | 370956288.8
0.1225 | 370.9766 | 370976600.2
0.123 | 370.9966 | 370996570.4
0.1235 | 371.0162 | 371016206.6
0.124 | 371.0355 | 371035516.3
0.1245 | 371.0545 | 371054506.5
0.125 | 371.0732 | 371073184.1
0.1255 | 371.0916 | 371091555.9
0.126 | 371.1096 | 371109628.4
0.1265 | 371.1274 | 371127408.2
0.127 | 371.1449 | 371144901.6
0.1275 | 371.1621 | 371162114.7
0.128 | 371.1791 | 371179053.7
0.1285 | 371.1957 | 371195724.3
0.129 | 371.2121 | 371212132.4
0.1295 | 371.2283 | 371228283.6
0.13 | 371.2442 | 371244183.5
0.1305 | 371.2598 | 371259837.4
0.131 | 371.2753 | 371275250.6
0.1315 | 371.2904 | 371290428.2
0.132 | 371.3054 | 371305375.3
0.1325 | 371.3201 | 371320096.9
0.133 | 371.3346 | 371334597.7
0.1335 | 371.3489 | 371348882.4
0.134 | 371.363 | 371362955.7
0.1345 | 371.3768 | 371376822.0
0.135 | 371.3905 | 371390485.7
0.1355 | 371.404 | 371403951.2
0.136 | 371.4172 | 371417222.7
0.1365 | 371.4303 | 371430304.2
0.137 | 371.4432 | 371443199.8
0.1375 | 371.4559 | 371455913.3
0.138 | 371.4684 | 371468448.8
0.1385 | 371.4808 | 371480809.8
0.139 | 371.493 | 371493000.1
0.1395 | 371.505 | 371505023.2
0.14 | 371.5169 | 371516882.7
0.1405 | 371.5286 | 371528582.0
0.141 | 371.5401 | 371540124.5
0.1415 | 371.5515 | 371551513.4
0.142 | 371.5628 | 371562751.9
0.1425 | 371.5738 | 371573843.2
0.143 | 371.5848 | 371584790.3
0.1435 | 371.5956 | 371595596.3
0.144 | 371.6063 | 371606264.0
0.1445 | 371.6168 | 371616796.4
0.145 | 371.6272 | 371627196.2
0.1455 | 371.6375 | 371637466.1
0.146 | 371.6476 | 371647608.9
0.1465 | 371.6576 | 371657627.2
0.147 | 371.6675 | 371667523.5
0.1475 | 371.6773 | 371677300.3
0.148 | 371.687 | 371686960.1
0.1485 | 371.6965 | 371696505.2
0.149 | 371.7059 | 371705938.1
0.1495 | 371.7153 | 371715261.0
0.15 | 371.7245 | 371724476.1
0.1505 | 371.7336 | 371733585.6
0.151 | 371.7426 | 371742591.7
0.1515 | 371.7515 | 371751496.4
0.152 | 371.7603 | 371760301.9
0.1525 | 371.769 | 371769010.0
0.153 | 371.7776 | 371777622.9
0.1535 | 371.7861 | 371786142.3
0.154 | 371.7946 | 371794570.1
0.1545 | 371.8029 | 371802908.2
0.155 | 371.8112 | 371811158.4
0.1555 | 371.8193 | 371819322.4
0.156 | 371.8274 | 371827401.9
0.1565 | 371.8354 | 371835398.6
0.157 | 371.8433 | 371843314.1
0.1575 | 371.8512 | 371851150.1
0.158 | 371.8589 | 371858908.1
0.1585 | 371.8666 | 371866589.6
0.159 | 371.8742 | 371874196.2
0.1595 | 371.8817 | 371881729.2
0.16 | 371.8892 | 371889190.2
0.1605 | 371.8966 | 371896580.5
0.161 | 371.9039 | 371903901.5
0.1615 | 371.9112 | 371911154.5
0.162 | 371.9183 | 371918340.9
0.1625 | 371.9255 | 371925461.9
0.163 | 371.9325 | 371932518.8
0.1635 | 371.9395 | 371939512.8
0.164 | 371.9464 | 371946445.1
0.1645 | 371.9533 | 371953316.9
0.165 | 371.9601 | 371960129.4
0.1655 | 371.9669 | 371966883.6
0.166 | 371.9736 | 371973580.7
0.1665 | 371.9802 | 371980221.6
0.167 | 371.9868 | 371986807.6
0.1675 | 371.9933 | 371993339.6
0.168 | 371.9998 | 371999818.6
0.1685 | 372.0062 | 372006245.6
0.169 | 372.0126 | 372012621.5
0.1695 | 372.0189 | 372018947.4
0.17 | 372.0252 | 372025224.1
0.1705 | 372.0315 | 372031452.5
0.171 | 372.0376 | 372037633.5
0.1715 | 372.0438 | 372043768.0
0.172 | 372.0499 | 372049856.8
0.1725 | 372.0559 | 372055900.8
0.173 | 372.0619 | 372061900.7
0.1735 | 372.0679 | 372067857.3
0.174 | 372.0738 | 372073771.5
0.1745 | 372.0796 | 372079643.9
0.175 | 372.0855 | 372085475.3
0.1755 | 372.0913 | 372091266.5
0.176 | 372.097 | 372097018.1
0.1765 | 372.1027 | 372102730.9
0.177 | 372.1084 | 372108405.5
0.1775 | 372.114 | 372114042.6
0.178 | 372.1196 | 372119642.8
0.1785 | 372.1252 | 372125206.7
0.179 | 372.1307 | 372130735.1
0.1795 | 372.1362 | 372136228.5
0.18 | 372.1417 | 372141687.5
0.1805 | 372.1471 | 372147112.6
0.181 | 372.1525 | 372152504.5
0.1815 | 372.1579 | 372157863.8
0.182 | 372.1632 | 372163190.9
0.1825 | 372.1685 | 372168486.4
0.183 | 372.1738 | 372173750.8
0.1835 | 372.179 | 372178984.6
0.184 | 372.1842 | 372184188.4
0.1845 | 372.1894 | 372189362.7
0.185 | 372.1945 | 372194507.8
0.1855 | 372.1996 | 372199624.4
0.186 | 372.2047 | 372204712.7
0.1865 | 372.2098 | 372209773.4
0.187 | 372.2148 | 372214806.8
0.1875 | 372.2198 | 372219813.4
0.188 | 372.2248 | 372224793.6
0.1885 | 372.2297 | 372229747.8
0.189 | 372.2347 | 372234676.5
0.1895 | 372.2396 | 372239579.9
0.19 | 372.2445 | 372244458.6
0.1905 | 372.2493 | 372249312.9
0.191 | 372.2541 | 372254143.1
0.1915 | 372.2589 | 372258949.6
0.192 | 372.2637 | 372263732.9
0.1925 | 372.2685 | 372268493.2
0.193 | 372.2732 | 372273230.8
0.1935 | 372.2779 | 372277946.2
0.194 | 372.2826 | 372282639.7
0.1945 | 372.2873 | 372287311.5
0.195 | 372.292 | 372291962.0
0.1955 | 372.2966 | 372296591.5
0.196 | 372.3012 | 372301200.4
0.1965 | 372.3058 | 372305788.8
0.197 | 372.3104 | 372310357.1
0.1975 | 372.3149 | 372314905.6
0.198 | 372.3194 | 372319434.6
0.1985 | 372.3239 | 372323944.3
0.199 | 372.3284 | 372328435.0
0.1995 | 372.3329 | 372332906.9
0.2 | 372.3374 | 372337360.4
0.2005 | 372.3418 | 372341795.7
0.201 | 372.3462 | 372346213.0
0.2015 | 372.3506 | 372350612.5
0.202 | 372.355 | 372354994.6
0.2025 | 372.3594 | 372359359.4
0.203 | 372.3637 | 372363707.1
0.2035 | 372.368 | 372368038.1
0.204 | 372.3724 | 372372352.5
0.2045 | 372.3767 | 372376650.5
0.205 | 372.3809 | 372380932.3
0.2055 | 372.3852 | 372385198.1
0.206 | 372.3894 | 372389448.3
0.2065 | 372.3937 | 372393682.8
0.207 | 372.3979 | 372397902.0
0.2075 | 372.4021 | 372402106.0
0.208 | 372.4063 | 372406295.1
0.2085 | 372.4105 | 372410469.3
0.209 | 372.4146 | 372414628.9
0.2095 | 372.4188 | 372418774.1
0.21 | 372.4229 | 372422905.0
0.2105 | 372.427 | 372427021.8
0.211 | 372.4311 | 372431124.6
0.2115 | 372.4352 | 372435213.7
0.212 | 372.4393 | 372439289.2
0.2125 | 372.4434 | 372443351.3
0.213 | 372.4474 | 372447400.0
0.2135 | 372.4514 | 372451435.6
0.214 | 372.4555 | 372455458.2
0.2145 | 372.4595 | 372459467.9
0.215 | 372.4635 | 372463464.9
0.2155 | 372.4674 | 372467449.4
0.216 | 372.4714 | 372471421.4
0.2165 | 372.4754 | 372475381.1
0.217 | 372.4793 | 372479328.7
0.2175 | 372.4833 | 372483264.2
0.218 | 372.4872 | 372487187.8
0.2185 | 372.4911 | 372491099.6
0.219 | 372.495 | 372494999.8
0.2195 | 372.4989 | 372498888.4
0.22 | 372.5028 | 372502765.6
0.2205 | 372.5066 | 372506631.5
0.221 | 372.5105 | 372510486.2
0.2215 | 372.5143 | 372514329.9
0.222 | 372.5182 | 372518162.6
0.2225 | 372.522 | 372521984.4
0.223 | 372.5258 | 372525795.4
0.2235 | 372.5296 | 372529595.8
0.224 | 372.5334 | 372533385.7
0.2245 | 372.5372 | 372537165.1
0.225 | 372.5409 | 372540934.2
0.2255 | 372.5447 | 372544693.0
0.226 | 372.5484 | 372548441.7
0.2265 | 372.5522 | 372552180.3
0.227 | 372.5559 | 372555909.0
0.2275 | 372.5596 | 372559627.7
0.228 | 372.5633 | 372563336.7
0.2285 | 372.567 | 372567036.0
0.229 | 372.5707 | 372570725.7
0.2295 | 372.5744 | 372574405.8
0.23 | 372.5781 | 372578076.5
0.2305 | 372.5817 | 372581737.8
0.231 | 372.5854 | 372585389.9
0.2315 | 372.589 | 372589032.7
0.232 | 372.5927 | 372592666.4
0.2325 | 372.5963 | 372596291.1
0.233 | 372.5999 | 372599906.7
0.2335 | 372.6035 | 372603513.5
0.234 | 372.6071 | 372607111.5
0.2345 | 372.6107 | 372610700.7
0.235 | 372.6143 | 372614281.2
0.2355 | 372.6179 | 372617853.0
0.236 | 372.6214 | 372621416.4
0.2365 | 372.625 | 372624971.2
0.237 | 372.6285 | 372628517.6
0.2375 | 372.6321 | 372632055.7
0.238 | 372.6356 | 372635585.5
0.2385 | 372.6391 | 372639107.1
0.239 | 372.6426 | 372642620.5
0.2395 | 372.6461 | 372646125.8
0.24 | 372.6496 | 372649623.0
0.2405 | 372.6531 | 372653112.3
0.241 | 372.6566 | 372656593.6
0.2415 | 372.6601 | 372660067.1
0.242 | 372.6635 | 372663532.7
0.2425 | 372.667 | 372666990.6
0.243 | 372.6704 | 372670440.8
0.2435 | 372.6739 | 372673883.3
0.244 | 372.6773 | 372677318.3
0.2445 | 372.6807 | 372680745.7
0.245 | 372.6842 | 372684165.6
0.2455 | 372.6876 | 372687578.0
0.246 | 372.691 | 372690983.1
0.2465 | 372.6944 | 372694380.8
0.247 | 372.6978 | 372697771.3
0.2475 | 372.7012 | 372701154.4
0.248 | 372.7045 | 372704530.4
0.2485 | 372.7079 | 372707899.3
0.249 | 372.7113 | 372711261.0
0.2495 | 372.7146 | 372714615.6
0.25 | 372.718 | 372717963.3
0.2505 | 372.7213 | 372721303.9
0.251 | 372.7246 | 372724637.7
0.2515 | 372.728 | 372727964.5
0.252 | 372.7313 | 372731284.5
0.2525 | 372.7346 | 372734597.7
0.253 | 372.7379 | 372737904.1
0.2535 | 372.7412 | 372741203.8
0.254 | 372.7445 | 372744496.9
0.2545 | 372.7478 | 372747783.3
0.255 | 372.7511 | 372751063.0
0.2555 | 372.7543 | 372754336.2
0.256 | 372.7576 | 372757602.9
0.2565 | 372.7609 | 372760863.1
0.257 | 372.7641 | 372764116.8
0.2575 | 372.7674 | 372767364.1
0.258 | 372.7706 | 372770605.1
0.2585 | 372.7738 | 372773839.6
0.259 | 372.7771 | 372777067.9
0.2595 | 372.7803 | 372780289.9
0.26 | 372.7835 | 372783505.6
0.2605 | 372.7867 | 372786715.2
0.261 | 372.7899 | 372789918.5
0.2615 | 372.7931 | 372793115.7
0.262 | 372.7963 | 372796306.8
0.2625 | 372.7995 | 372799491.9
0.263 | 372.8027 | 372802670.8
0.2635 | 372.8058 | 372805843.8
0.264 | 372.809 | 372809010.8
0.2645 | 372.8122 | 372812171.8
0.265 | 372.8153 | 372815326.9
0.2655 | 372.8185 | 372818476.1
0.266 | 372.8216 | 372821619.4
0.2665 | 372.8248 | 372824756.9
0.267 | 372.8279 | 372827888.6
0.2675 | 372.831 | 372831014.5
0.268 | 372.8341 | 372834134.7
0.2685 | 372.8372 | 372837249.1
0.269 | 372.8404 | 372840357.9
0.2695 | 372.8435 | 372843461.0
0.27 | 372.8466 | 372846558.4
0.2705 | 372.8497 | 372849650.2
0.271 | 372.8527 | 372852736.5
0.2715 | 372.8558 | 372855817.2
0.272 | 372.8589 | 372858892.3
0.2725 | 372.862 | 372861961.9
0.273 | 372.865 | 372865026.1
0.2735 | 372.8681 | 372868084.8
0.274 | 372.8711 | 372871138.0
0.2745 | 372.8742 | 372874185.9
0.275 | 372.8772 | 372877228.4
0.2755 | 372.8803 | 372880265.5
0.276 | 372.8833 | 372883297.2
0.2765 | 372.8863 | 372886323.7
0.277 | 372.8893 | 372889344.8
0.2775 | 372.8924 | 372892360.7
0.278 | 372.8954 | 372895371.4
0.2785 | 372.8984 | 372898376.8
0.279 | 372.9014 | 372901377.1
0.2795 | 372.9044 | 372904372.1
0.28 | 372.9074 | 372907362.0
0.2805 | 372.9103 | 372910346.8
0.281 | 372.9133 | 372913326.4
0.2815 | 372.9163 | 372916301.0
0.282 | 372.9193 | 372919270.5
0.2825 | 372.9222 | 372922235.0
0.283 | 372.9252 | 372925194.4
0.2835 | 372.9281 | 372928148.8
0.284 | 372.9311 | 372931098.2
0.2845 | 372.934 | 372934042.7
0.285 | 372.937 | 372936982.2
0.2855 | 372.9399 | 372939916.8
0.286 | 372.9428 | 372942846.5
0.2865 | 372.9458 | 372945771.3
0.287 | 372.9487 | 372948691.3
0.2875 | 372.9516 | 372951606.4
0.288 | 372.9545 | 372954516.6
0.2885 | 372.9574 | 372957422.1
0.289 | 372.9603 | 372960322.8
0.2895 | 372.9632 | 372963218.7
0.29 | 372.9661 | 372966109.8
0.2905 | 372.969 | 372968996.2
0.291 | 372.9719 | 372971877.9
0.2915 | 372.9748 | 372974754.9
0.292 | 372.9776 | 372977627.2
0.2925 | 372.9805 | 372980494.9
0.293 | 372.9834 | 372983357.9
0.2935 | 372.9862 | 372986216.3
0.294 | 372.9891 | 372989070.0
0.2945 | 372.9919 | 372991919.2
0.295 | 372.9948 | 372994763.8
0.2955 | 372.9976 | 372997603.9
0.296 | 373.0004 | 373000439.3
0.2965 | 373.0033 | 373003270.3
0.297 | 373.0061 | 373006096.8
0.2975 | 373.0089 | 373008918.7
0.298 | 373.0117 | 373011736.2
0.2985 | 373.0145 | 373014549.3
0.299 | 373.0174 | 373017357.9
0.2995 | 373.0202 | 373020162.0
0.3 | 373.023 | 373022961.8
0.3005 | 373.0258 | 373025757.1
0.301 | 373.0285 | 373028548.1
0.3015 | 373.0313 | 373031334.7
0.302 | 373.0341 | 373034116.9
0.3025 | 373.0369 | 373036894.8
0.303 | 373.0397 | 373039668.4
0.3035 | 373.0424 | 373042437.7
0.304 | 373.0452 | 373045202.7
0.3045 | 373.048 | 373047963.5
0.305 | 373.0507 | 373050719.9
0.3055 | 373.0535 | 373053472.1
0.306 | 373.0562 | 373056220.1
0.3065 | 373.059 | 373058963.9
0.307 | 373.0617 | 373061703.5
0.3075 | 373.0644 | 373064438.8
0.308 | 373.0672 | 373067170.0
0.3085 | 373.0699 | 373069897.1
0.309 | 373.0726 | 373072620.0
0.3095 | 373.0753 | 373075338.8
0.31 | 373.0781 | 373078053.4
0.3105 | 373.0808 | 373080763.9
0.311 | 373.0835 | 373083470.4
0.3115 | 373.0862 | 373086172.8
0.312 | 373.0889 | 373088871.1
0.3125 | 373.0916 | 373091565.3
0.313 | 373.0943 | 373094255.6
0.3135 | 373.0969 | 373096941.8
0.314 | 373.0996 | 373099624.0
0.3145 | 373.1023 | 373102302.1
0.315 | 373.105 | 373104976.3
0.3155 | 373.1076 | 373107646.6
0.316 | 373.1103 | 373110312.9
0.3165 | 373.113 | 373112975.2
0.317 | 373.1156 | 373115633.6
0.3175 | 373.1183 | 373118288.0
0.318 | 373.1209 | 373120938.6
0.3185 | 373.1236 | 373123585.3
0.319 | 373.1262 | 373126228.0
0.3195 | 373.1289 | 373128867.0
0.32 | 373.1315 | 373131502.0
0.3205 | 373.1341 | 373134133.2
0.321 | 373.1368 | 373136760.6
0.3215 | 373.1394 | 373139384.1
0.322 | 373.142 | 373142003.8
0.3225 | 373.1446 | 373144619.8
0.323 | 373.1472 | 373147231.9
0.3235 | 373.1498 | 373149840.3
0.324 | 373.1524 | 373152444.9
0.3245 | 373.155 | 373155045.7
0.325 | 373.1576 | 373157642.8
0.3255 | 373.1602 | 373160236.2
0.326 | 373.1628 | 373162825.9
0.3265 | 373.1654 | 373165411.8
0.327 | 373.168 | 373167994.1
0.3275 | 373.1706 | 373170572.7
0.328 | 373.1731 | 373173147.6
0.3285 | 373.1757 | 373175718.8
0.329 | 373.1783 | 373178286.4
0.3295 | 373.1809 | 373180850.3
0.33 | 373.1834 | 373183410.7
0.3305 | 373.186 | 373185967.4
0.331 | 373.1885 | 373188520.5
0.3315 | 373.1911 | 373191070.0
0.332 | 373.1936 | 373193615.9
0.3325 | 373.1962 | 373196158.2
0.333 | 373.1987 | 373198697.0
0.3335 | 373.2012 | 373201232.2
0.334 | 373.2038 | 373203763.9
0.3345 | 373.2063 | 373206292.0
0.335 | 373.2088 | 373208816.6
0.3355 | 373.2113 | 373211337.7
0.336 | 373.2139 | 373213855.3
0.3365 | 373.2164 | 373216369.4
0.337 | 373.2189 | 373218880.0
0.3375 | 373.2214 | 373221387.2
0.338 | 373.2239 | 373223890.9
0.3385 | 373.2264 | 373226391.1
0.339 | 373.2289 | 373228887.9
0.3395 | 373.2314 | 373231381.3
0.34 | 373.2339 | 373233871.2
0.3405 | 373.2364 | 373236357.8
0.341 | 373.2388 | 373238840.9
0.3415 | 373.2413 | 373241320.7
0.342 | 373.2438 | 373243797.0
0.3425 | 373.2463 | 373246270.0
0.343 | 373.2487 | 373248739.6
0.3435 | 373.2512 | 373251205.9
0.344 | 373.2537 | 373253668.8
0.3445 | 373.2561 | 373256128.4
0.345 | 373.2586 | 373258584.6
0.3455 | 373.261 | 373261037.6
0.346 | 373.2635 | 373263487.2
0.3465 | 373.2659 | 373265933.6
0.347 | 373.2684 | 373268376.6
0.3475 | 373.2708 | 373270816.4
0.348 | 373.2733 | 373273252.9
0.3485 | 373.2757 | 373275686.1
0.349 | 373.2781 | 373278116.1
0.3495 | 373.2805 | 373280542.9
0.35 | 373.283 | 373282966.4
0.3505 | 373.2854 | 373285386.7
0.351 | 373.2878 | 373287803.8
0.3515 | 373.2902 | 373290217.6
0.352 | 373.2926 | 373292628.3
0.3525 | 373.295 | 373295035.8
0.353 | 373.2974 | 373297440.1
0.3535 | 373.2998 | 373299841.2
0.354 | 373.3022 | 373302239.2
0.3545 | 373.3046 | 373304634.0
0.355 | 373.307 | 373307025.6
0.3555 | 373.3094 | 373309414.2
0.356 | 373.3118 | 373311799.6
0.3565 | 373.3142 | 373314181.8
0.357 | 373.3166 | 373316561.0
0.3575 | 373.3189 | 373318937.1
0.358 | 373.3213 | 373321310.0
0.3585 | 373.3237 | 373323679.9
0.359 | 373.326 | 373326046.7
0.3595 | 373.3284 | 373328410.5
0.36 | 373.3308 | 373330771.1
0.3605 | 373.3331 | 373333128.7
0.361 | 373.3355 | 373335483.3
0.3615 | 373.3378 | 373337834.8
0.362 | 373.3402 | 373340183.3
0.3625 | 373.3425 | 373342528.8
0.363 | 373.3449 | 373344871.3
0.3635 | 373.3472 | 373347210.8
0.364 | 373.3495 | 373349547.2
0.3645 | 373.3519 | 373351880.7
0.365 | 373.3542 | 373354211.2
0.3655 | 373.3565 | 373356538.7
0.366 | 373.3589 | 373358863.3
0.3665 | 373.3612 | 373361184.9
0.367 | 373.3635 | 373363503.5
0.3675 | 373.3658 | 373365819.2
0.368 | 373.3681 | 373368132.0
0.3685 | 373.3704 | 373370441.8
0.369 | 373.3727 | 373372748.7
0.3695 | 373.3751 | 373375052.8
0.37 | 373.3774 | 373377353.9
0.3705 | 373.3797 | 373379652.1
0.371 | 373.3819 | 373381947.4
0.3715 | 373.3842 | 373384239.8
0.372 | 373.3865 | 373386529.4
0.3725 | 373.3888 | 373388816.1
0.373 | 373.3911 | 373391099.9
0.3735 | 373.3934 | 373393380.9
0.374 | 373.3957 | 373395659.0
0.3745 | 373.3979 | 373397934.3
0.375 | 373.4002 | 373400206.8
0.3755 | 373.4025 | 373402476.5
0.376 | 373.4047 | 373404743.3
0.3765 | 373.407 | 373407007.3
0.377 | 373.4093 | 373409268.5
0.3775 | 373.4115 | 373411527.0
0.378 | 373.4138 | 373413782.6
0.3785 | 373.416 | 373416035.5
0.379 | 373.4183 | 373418285.5
0.3795 | 373.4205 | 373420532.9
0.38 | 373.4228 | 373422777.4
0.3805 | 373.425 | 373425019.2
0.381 | 373.4273 | 373427258.3
0.3815 | 373.4295 | 373429494.6
0.382 | 373.4317 | 373431728.2
0.3825 | 373.434 | 373433959.1
0.383 | 373.4362 | 373436187.2
0.3835 | 373.4384 | 373438412.7
0.384 | 373.4406 | 373440635.4
0.3845 | 373.4429 | 373442855.4
0.385 | 373.4451 | 373445072.8
0.3855 | 373.4473 | 373447287.4
0.386 | 373.4495 | 373449499.4
0.3865 | 373.4517 | 373451708.7
0.387 | 373.4539 | 373453915.4
0.3875 | 373.4561 | 373456119.4
0.388 | 373.4583 | 373458320.7
0.3885 | 373.4605 | 373460519.4
0.389 | 373.4627 | 373462715.5
0.3895 | 373.4649 | 373464908.9
0.39 | 373.4671 | 373467099.7
0.3905 | 373.4693 | 373469287.9
0.391 | 373.4715 | 373471473.4
0.3915 | 373.4737 | 373473656.4
0.392 | 373.4758 | 373475836.7
0.3925 | 373.478 | 373478014.5
0.393 | 373.4802 | 373480189.7
0.3935 | 373.4824 | 373482362.3
0.394 | 373.4845 | 373484532.3
0.3945 | 373.4867 | 373486699.8
0.395 | 373.4889 | 373488864.7
0.3955 | 373.491 | 373491027.0
0.396 | 373.4932 | 373493186.8
0.3965 | 373.4953 | 373495344.0
0.397 | 373.4975 | 373497498.8
0.3975 | 373.4997 | 373499650.9
0.398 | 373.5018 | 373501800.6
0.3985 | 373.5039 | 373503947.7
0.399 | 373.5061 | 373506092.3
0.3995 | 373.5082 | 373508234.5
0.4 | 373.5104 | 373510374.1
0.4005 | 373.5125 | 373512511.2
0.401 | 373.5146 | 373514645.8
0.4015 | 373.5168 | 373516778.0
0.402 | 373.5189 | 373518907.6
0.4025 | 373.521 | 373521034.8
0.403 | 373.5232 | 373523159.6
0.4035 | 373.5253 | 373525281.8
0.404 | 373.5274 | 373527401.7
0.4045 | 373.5295 | 373529519.0
0.405 | 373.5316 | 373531634.0
0.4055 | 373.5337 | 373533746.4
0.406 | 373.5359 | 373535856.5
0.4065 | 373.538 | 373537964.1
0.407 | 373.5401 | 373540069.4
0.4075 | 373.5422 | 373542172.2
0.408 | 373.5443 | 373544272.6
0.4085 | 373.5464 | 373546370.6
0.409 | 373.5485 | 373548466.2
0.4095 | 373.5506 | 373550559.4
0.41 | 373.5527 | 373552650.2
0.4105 | 373.5547 | 373554738.6
0.411 | 373.5568 | 373556824.7
0.4115 | 373.5589 | 373558908.4
0.412 | 373.561 | 373560989.7
0.4125 | 373.5631 | 373563068.7
0.413 | 373.5651 | 373565145.3
0.4135 | 373.5672 | 373567219.6
0.414 | 373.5693 | 373569291.5
0.4145 | 373.5714 | 373571361.1
0.415 | 373.5734 | 373573428.4
0.4155 | 373.5755 | 373575493.4
0.416 | 373.5776 | 373577556.0
0.4165 | 373.5796 | 373579616.3
0.417 | 373.5817 | 373581674.3
0.4175 | 373.5837 | 373583730.0
0.418 | 373.5858 | 373585783.4
0.4185 | 373.5878 | 373587834.5
0.419 | 373.5899 | 373589883.3
0.4195 | 373.5919 | 373591929.8
0.42 | 373.594 | 373593974.1
0.4205 | 373.596 | 373596016.1
0.421 | 373.5981 | 373598055.8
0.4215 | 373.6001 | 373600093.2
0.422 | 373.6021 | 373602128.4
0.4225 | 373.6042 | 373604161.4
0.423 | 373.6062 | 373606192.0
0.4235 | 373.6082 | 373608220.5
0.424 | 373.6102 | 373610246.7
0.4245 | 373.6123 | 373612270.7
0.425 | 373.6143 | 373614292.5
0.4255 | 373.6163 | 373616312.0
0.426 | 373.6183 | 373618329.3
0.4265 | 373.6203 | 373620344.4
0.427 | 373.6224 | 373622357.3
0.4275 | 373.6244 | 373624368.0
0.428 | 373.6264 | 373626376.5
0.4285 | 373.6284 | 373628382.8
0.429 | 373.6304 | 373630386.9
0.4295 | 373.6324 | 373632388.9
0.43 | 373.6344 | 373634388.6
0.4305 | 373.6364 | 373636386.2
0.431 | 373.6384 | 373638381.6
0.4315 | 373.6404 | 373640374.9
0.432 | 373.6424 | 373642366.0
0.4325 | 373.6444 | 373644354.9
0.433 | 373.6463 | 373646341.7
0.4335 | 373.6483 | 373648326.4
0.434 | 373.6503 | 373650308.9
0.4345 | 373.6523 | 373652289.3
0.435 | 373.6543 | 373654267.5
0.4355 | 373.6562 | 373656243.6
0.436 | 373.6582 | 373658217.6
0.4365 | 373.6602 | 373660189.5
0.437 | 373.6622 | 373662159.3
0.4375 | 373.6641 | 373664127.0
0.438 | 373.6661 | 373666092.5
0.4385 | 373.6681 | 373668056.0
0.439 | 373.67 | 373670017.4
0.4395 | 373.672 | 373671976.7
0.44 | 373.6739 | 373673933.9
0.4405 | 373.6759 | 373675889.0
0.441 | 373.6778 | 373677842.0
0.4415 | 373.6798 | 373679793.0
0.442 | 373.6817 | 373681741.9
0.4425 | 373.6837 | 373683688.8
0.443 | 373.6856 | 373685633.6
0.4435 | 373.6876 | 373687576.3
0.444 | 373.6895 | 373689517.0
0.4445 | 373.6915 | 373691455.6
0.445 | 373.6934 | 373693392.3
0.4455 | 373.6953 | 373695326.8
0.446 | 373.6973 | 373697259.4
0.4465 | 373.6992 | 373699189.9
0.447 | 373.7011 | 373701118.4
0.4475 | 373.703 | 373703044.9
0.448 | 373.705 | 373704969.3
0.4485 | 373.7069 | 373706891.8
0.449 | 373.7088 | 373708812.2
0.4495 | 373.7107 | 373710730.7
0.45 | 373.7126 | 373712647.2
0.4505 | 373.7146 | 373714561.6
0.451 | 373.7165 | 373716474.1
0.4515 | 373.7184 | 373718384.6
0.452 | 373.7203 | 373720293.1
0.4525 | 373.7222 | 373722199.6
0.453 | 373.7241 | 373724104.2
0.4535 | 373.726 | 373726006.8
0.454 | 373.7279 | 373727907.5
0.4545 | 373.7298 | 373729806.1
0.455 | 373.7317 | 373731702.9
0.4555 | 373.7336 | 373733597.6
0.456 | 373.7355 | 373735490.5
0.4565 | 373.7374 | 373737381.4
0.457 | 373.7393 | 373739270.3
0.4575 | 373.7412 | 373741157.3
0.458 | 373.743 | 373743042.4
0.4585 | 373.7449 | 373744925.6
0.459 | 373.7468 | 373746806.8
0.4595 | 373.7487 | 373748686.1
0.46 | 373.7506 | 373750563.5
0.4605 | 373.7524 | 373752439.0
0.461 | 373.7543 | 373754312.6
0.4615 | 373.7562 | 373756184.3
0.462 | 373.7581 | 373758054.1
0.4625 | 373.7599 | 373759922.0
0.463 | 373.7618 | 373761788.0
0.4635 | 373.7637 | 373763652.1
0.464 | 373.7655 | 373765514.4
0.4645 | 373.7674 | 373767374.7
0.465 | 373.7692 | 373769233.2
0.4655 | 373.7711 | 373771089.8
0.466 | 373.7729 | 373772944.6
0.4665 | 373.7748 | 373774797.5
0.467 | 373.7766 | 373776648.5
0.4675 | 373.7785 | 373778497.7
0.468 | 373.7803 | 373780345.0
0.4685 | 373.7822 | 373782190.5
0.469 | 373.784 | 373784034.1
0.4695 | 373.7859 | 373785875.9
0.47 | 373.7877 | 373787715.8
0.4705 | 373.7896 | 373789553.9
0.471 | 373.7914 | 373791390.2
0.4715 | 373.7932 | 373793224.7
0.472 | 373.7951 | 373795057.3
0.4725 | 373.7969 | 373796888.2
0.473 | 373.7987 | 373798717.2
0.4735 | 373.8005 | 373800544.4
0.474 | 373.8024 | 373802369.8
0.4745 | 373.8042 | 373804193.4
0.475 | 373.806 | 373806015.1
0.4755 | 373.8078 | 373807835.1
0.476 | 373.8097 | 373809653.3
0.4765 | 373.8115 | 373811469.7
0.477 | 373.8133 | 373813284.4
0.4775 | 373.8151 | 373815097.2
0.478 | 373.8169 | 373816908.3
0.4785 | 373.8187 | 373818717.6
0.479 | 373.8205 | 373820525.1
0.4795 | 373.8223 | 373822330.9
0.48 | 373.8241 | 373824134.8
0.4805 | 373.8259 | 373825937.1
0.481 | 373.8277 | 373827737.6
0.4815 | 373.8295 | 373829536.3
0.482 | 373.8313 | 373831333.2
0.4825 | 373.8331 | 373833128.5
0.483 | 373.8349 | 373834921.9
0.4835 | 373.8367 | 373836713.7
0.484 | 373.8385 | 373838503.7
0.4845 | 373.8403 | 373840292.0
0.485 | 373.8421 | 373842078.5
0.4855 | 373.8439 | 373843863.3
0.486 | 373.8456 | 373845646.4
0.4865 | 373.8474 | 373847427.8
0.487 | 373.8492 | 373849207.5
0.4875 | 373.851 | 373850985.4
0.488 | 373.8528 | 373852761.6
0.4885 | 373.8545 | 373854536.2
0.489 | 373.8563 | 373856309.0
0.4895 | 373.8581 | 373858080.1
0.49 | 373.8598 | 373859849.6
0.4905 | 373.8616 | 373861617.3
0.491 | 373.8634 | 373863383.4
0.4915 | 373.8651 | 373865147.8
0.492 | 373.8669 | 373866910.4
0.4925 | 373.8687 | 373868671.5
0.493 | 373.8704 | 373870430.8
0.4935 | 373.8722 | 373872188.5
0.494 | 373.8739 | 373873944.4
0.4945 | 373.8757 | 373875698.8
0.495 | 373.8775 | 373877451.4
0.4955 | 373.8792 | 373879202.4
0.496 | 373.881 | 373880951.8
0.4965 | 373.8827 | 373882699.5
0.497 | 373.8844 | 373884445.5
0.4975 | 373.8862 | 373886189.9
0.498 | 373.8879 | 373887932.7
0.4985 | 373.8897 | 373889673.8
0.499 | 373.8914 | 373891413.3
0.4995 | 373.8932 | 373893151.1
0.5 | 373.8949 | 373894887.3
0.501 | 373.8984 | 373898354.9
0.502 | 373.9018 | 373901815.9
0.503 | 373.9053 | 373905270.5
0.504 | 373.9087 | 373908718.7
0.505 | 373.9122 | 373912160.4
0.506 | 373.9156 | 373915595.8
0.507 | 373.919 | 373919024.7
0.508 | 373.9224 | 373922447.4
0.509 | 373.9259 | 373925863.7
0.51 | 373.9293 | 373929273.8
0.511 | 373.9327 | 373932677.5
0.512 | 373.9361 | 373936075.1
0.513 | 373.9395 | 373939466.4
0.514 | 373.9429 | 373942851.5
0.515 | 373.9462 | 373946230.4
0.516 | 373.9496 | 373949603.2
0.517 | 373.953 | 373952969.8
0.518 | 373.9563 | 373956330.3
0.519 | 373.9597 | 373959684.8
0.52 | 373.963 | 373963033.2
0.521 | 373.9664 | 373966375.5
0.522 | 373.9697 | 373969711.9
0.523 | 373.973 | 373973042.2
0.524 | 373.9764 | 373976366.6
0.525 | 373.9797 | 373979685.0
0.526 | 373.983 | 373982997.5
0.527 | 373.9863 | 373986304.0
0.528 | 373.9896 | 373989604.7
0.529 | 373.9929 | 373992899.5
0.53 | 373.9962 | 373996188.5
0.531 | 373.9995 | 373999471.7
0.532 | 374.0027 | 374002749.0
0.533 | 374.006 | 374006020.6
0.534 | 374.0093 | 374009286.4
0.535 | 374.0125 | 374012546.5
0.536 | 374.0158 | 374015800.8
0.537 | 374.019 | 374019049.5
0.538 | 374.0223 | 374022292.4
0.539 | 374.0255 | 374025529.8
0.54 | 374.0288 | 374028761.4
0.541 | 374.032 | 374031987.5
0.542 | 374.0352 | 374035208.0
0.543 | 374.0384 | 374038422.8
0.544 | 374.0416 | 374041632.2
0.545 | 374.0448 | 374044835.9
0.546 | 374.048 | 374048034.2
0.547 | 374.0512 | 374051227.0
0.548 | 374.0544 | 374054414.3
0.549 | 374.0576 | 374057596.1
0.55 | 374.0608 | 374060772.5
0.551 | 374.0639 | 374063943.4
0.552 | 374.0671 | 374067109.0
0.553 | 374.0703 | 374070269.2
0.554 | 374.0734 | 374073424.0
0.555 | 374.0766 | 374076573.4
0.556 | 374.0797 | 374079717.5
0.557 | 374.0829 | 374082856.3
0.558 | 374.086 | 374085989.9
0.559 | 374.0891 | 374089118.1
0.56 | 374.0922 | 374092241.1
0.561 | 374.0954 | 374095358.8
0.562 | 374.0985 | 374098471.4
0.563 | 374.1016 | 374101578.7
0.564 | 374.1047 | 374104680.8
0.565 | 374.1078 | 374107777.8
0.566 | 374.1109 | 374110869.6
0.567 | 374.114 | 374113956.3
0.568 | 374.117 | 374117037.9
0.569 | 374.1201 | 374120114.3
0.57 | 374.1232 | 374123185.7
0.571 | 374.1263 | 374126252.1
0.572 | 374.1293 | 374129313.3
0.573 | 374.1324 | 374132369.6
0.574 | 374.1354 | 374135420.8
0.575 | 374.1385 | 374138467.1
0.576 | 374.1415 | 374141508.3
0.577 | 374.1445 | 374144544.6
0.578 | 374.1476 | 374147576.0
0.579 | 374.1506 | 374150602.4
0.58 | 374.1536 | 374153623.9
0.581 | 374.1566 | 374156640.5
0.582 | 374.1597 | 374159652.3
0.583 | 374.1627 | 374162659.1
0.584 | 374.1657 | 374165661.2
0.585 | 374.1687 | 374168658.3
0.586 | 374.1717 | 374171650.7
0.587 | 374.1746 | 374174638.3
0.588 | 374.1776 | 374177621.1
0.589 | 374.1806 | 374180599.1
0.59 | 374.1836 | 374183572.3
0.591 | 374.1865 | 374186540.8
0.592 | 374.1895 | 374189504.6
0.593 | 374.1925 | 374192463.7
0.594 | 374.1954 | 374195418.1
0.595 | 374.1984 | 374198367.8
0.596 | 374.2013 | 374201312.9
0.597 | 374.2043 | 374204253.3
0.598 | 374.2072 | 374207189.1
0.599 | 374.2101 | 374210120.2
0.6 | 374.213 | 374213046.8
0.601 | 374.216 | 374215968.7
0.602 | 374.2189 | 374218886.1
0.603 | 374.2218 | 374221799.0
0.604 | 374.2247 | 374224707.2
0.605 | 374.2276 | 374227611.0
0.606 | 374.2305 | 374230510.2
0.607 | 374.2334 | 374233405.0
0.608 | 374.2363 | 374236295.2
0.609 | 374.2392 | 374239181.0
0.61 | 374.2421 | 374242062.3
0.611 | 374.2449 | 374244939.2
0.612 | 374.2478 | 374247811.7
0.613 | 374.2507 | 374250679.7
0.614 | 374.2535 | 374253543.3
0.615 | 374.2564 | 374256402.6
0.616 | 374.2593 | 374259257.4
0.617 | 374.2621 | 374262107.9
0.618 | 374.265 | 374264954.1
0.619 | 374.2678 | 374267795.9
0.62 | 374.2706 | 374270633.4
0.621 | 374.2735 | 374273466.6
0.622 | 374.2763 | 374276295.5
0.623 | 374.2791 | 374279120.1
0.624 | 374.2819 | 374281940.4
0.625 | 374.2848 | 374284756.5
0.626 | 374.2876 | 374287568.4
0.627 | 374.2904 | 374290376.0
0.628 | 374.2932 | 374293179.4
0.629 | 374.296 | 374295978.6
0.63 | 374.2988 | 374298773.6
0.631 | 374.3016 | 374301564.5
0.632 | 374.3044 | 374304351.1
0.633 | 374.3071 | 374307133.7
0.634 | 374.3099 | 374309912.0
0.635 | 374.3127 | 374312686.3
0.636 | 374.3155 | 374315456.4
0.637 | 374.3182 | 374318222.5
0.638 | 374.321 | 374320984.4
0.639 | 374.3237 | 374323742.3
0.64 | 374.3265 | 374326496.1
0.641 | 374.3292 | 374329245.9
0.642 | 374.332 | 374331991.6
0.643 | 374.3347 | 374334733.3
0.644 | 374.3375 | 374337471.0
0.645 | 374.3402 | 374340204.6
0.646 | 374.3429 | 374342934.3
0.647 | 374.3457 | 374345660.0
0.648 | 374.3484 | 374348381.7
0.649 | 374.3511 | 374351099.5
0.65 | 374.3538 | 374353813.3
0.651 | 374.3565 | 374356523.2
0.652 | 374.3592 | 374359229.2
0.653 | 374.3619 | 374361931.3
0.654 | 374.3646 | 374364629.4
0.655 | 374.3673 | 374367323.7
0.656 | 374.37 | 374370014.1
0.657 | 374.3727 | 374372700.6
0.658 | 374.3754 | 374375383.3
0.659 | 374.3781 | 374378062.2
0.66 | 374.3807 | 374380737.2
0.661 | 374.3834 | 374383408.4
0.662 | 374.3861 | 374386075.8
0.663 | 374.3887 | 374388739.4
0.664 | 374.3914 | 374391399.2
0.665 | 374.3941 | 374394055.2
0.666 | 374.3967 | 374396707.5
0.667 | 374.3994 | 374399356.0
0.668 | 374.402 | 374402000.8
0.669 | 374.4046 | 374404641.8
0.67 | 374.4073 | 374407279.1
0.671 | 374.4099 | 374409912.7
0.672 | 374.4125 | 374412542.6
0.673 | 374.4152 | 374415168.9
0.674 | 374.4178 | 374417791.4
0.675 | 374.4204 | 374420410.3
0.676 | 374.423 | 374423025.5
0.677 | 374.4256 | 374425637.1
0.678 | 374.4282 | 374428245.0
0.679 | 374.4308 | 374430849.3
0.68 | 374.4335 | 374433450.0
0.681 | 374.436 | 374436047.1
0.682 | 374.4386 | 374438640.6
0.683 | 374.4412 | 374441230.5
0.684 | 374.4438 | 374443816.8
0.685 | 374.4464 | 374446399.6
0.686 | 374.449 | 374448978.8
0.687 | 374.4516 | 374451554.5
0.688 | 374.4541 | 374454126.6
0.689 | 374.4567 | 374456695.2
0.69 | 374.4593 | 374459260.3
0.691 | 374.4618 | 374461821.9
0.692 | 374.4644 | 374464380.0
0.693 | 374.4669 | 374466934.6
0.694 | 374.4695 | 374469485.7
0.695 | 374.472 | 374472033.4
0.696 | 374.4746 | 374474577.6
0.697 | 374.4771 | 374477118.3
0.698 | 374.4797 | 374479655.7
0.699 | 374.4822 | 374482189.5
0.7 | 374.4847 | 374484720.0
0.701 | 374.4872 | 374487247.1
0.702 | 374.4898 | 374489770.7
0.703 | 374.4923 | 374492291.0
0.704 | 374.4948 | 374494807.9
0.705 | 374.4973 | 374497321.4
0.706 | 374.4998 | 374499831.6
0.707 | 374.5023 | 374502338.4
0.708 | 374.5048 | 374504841.8
0.709 | 374.5073 | 374507342.0
0.71 | 374.5098 | 374509838.8
0.711 | 374.5123 | 374512332.2
0.712 | 374.5148 | 374514822.4
0.713 | 374.5173 | 374517309.3
0.714 | 374.5198 | 374519792.8
0.715 | 374.5223 | 374522273.1
0.716 | 374.5248 | 374524750.2
0.717 | 374.5272 | 374527223.9
0.718 | 374.5297 | 374529694.4
0.719 | 374.5322 | 374532161.7
0.72 | 374.5346 | 374534625.7
0.721 | 374.5371 | 374537086.5
0.722 | 374.5395 | 374539544.1
0.723 | 374.542 | 374541998.4
0.724 | 374.5444 | 374544449.6
0.725 | 374.5469 | 374546897.5
0.726 | 374.5493 | 374549342.3
0.727 | 374.5518 | 374551783.9
0.728 | 374.5542 | 374554222.3
0.729 | 374.5567 | 374556657.6
0.73 | 374.5591 | 374559089.7
0.731 | 374.5615 | 374561518.7
0.732 | 374.5639 | 374563944.5
0.733 | 374.5664 | 374566367.2
0.734 | 374.5688 | 374568786.8
0.735 | 374.5712 | 374571203.3
0.736 | 374.5736 | 374573616.6
0.737 | 374.576 | 374576026.9
0.738 | 374.5784 | 374578434.1
0.739 | 374.5808 | 374580838.2
0.74 | 374.5832 | 374583239.2
0.741 | 374.5856 | 374585637.2
0.742 | 374.588 | 374588032.1
0.743 | 374.5904 | 374590424.0
0.744 | 374.5928 | 374592812.8
0.745 | 374.5952 | 374595198.6
0.746 | 374.5976 | 374597581.4
0.747 | 374.6 | 374599961.2
0.748 | 374.6023 | 374602337.9
0.749 | 374.6047 | 374604711.7
0.75 | 374.6071 | 374607082.4
0.751 | 374.6095 | 374609450.2
0.752 | 374.6118 | 374611815.0
0.753 | 374.6142 | 374614176.8
0.754 | 374.6165 | 374616535.7
0.755 | 374.6189 | 374618891.6
0.756 | 374.6212 | 374621244.6
0.757 | 374.6236 | 374623594.6
0.758 | 374.6259 | 374625941.7
0.759 | 374.6283 | 374628285.9
0.76 | 374.6306 | 374630627.2
0.761 | 374.633 | 374632965.5
0.762 | 374.6353 | 374635301.0
0.763 | 374.6376 | 374637633.5
0.764 | 374.64 | 374639963.2
0.765 | 374.6423 | 374642290.0
0.766 | 374.6446 | 374644613.9
0.767 | 374.6469 | 374646934.9
0.768 | 374.6493 | 374649253.1
0.769 | 374.6516 | 374651568.5
0.77 | 374.6539 | 374653880.9
0.771 | 374.6562 | 374656190.6
0.772 | 374.6585 | 374658497.4
0.773 | 374.6608 | 374660801.4
0.774 | 374.6631 | 374663102.6
0.775 | 374.6654 | 374665401.0
0.776 | 374.6677 | 374667696.6
0.777 | 374.67 | 374669989.4
0.778 | 374.6723 | 374672279.4
0.779 | 374.6746 | 374674566.6
0.78 | 374.6769 | 374676851.0
0.781 | 374.6791 | 374679132.7
0.782 | 374.6814 | 374681411.6
0.783 | 374.6837 | 374683687.8
0.784 | 374.686 | 374685961.2
0.785 | 374.6882 | 374688231.9
0.786 | 374.6905 | 374690499.8
0.787 | 374.6928 | 374692765.1
0.788 | 374.695 | 374695027.6
0.789 | 374.6973 | 374697287.3
0.79 | 374.6995 | 374699544.4
0.791 | 374.7018 | 374701798.8
0.792 | 374.7041 | 374704050.5
0.793 | 374.7063 | 374706299.5
0.794 | 374.7085 | 374708545.8
0.795 | 374.7108 | 374710789.5
0.796 | 374.713 | 374713030.4
0.797 | 374.7153 | 374715268.8
0.798 | 374.7175 | 374717504.4
0.799 | 374.7197 | 374719737.4
0.8 | 374.722 | 374721967.8
0.801 | 374.7242 | 374724195.6
0.802 | 374.7264 | 374726420.7
0.803 | 374.7286 | 374728643.2
0.804 | 374.7309 | 374730863.0
0.805 | 374.7331 | 374733080.3
0.806 | 374.7353 | 374735295.0
0.807 | 374.7375 | 374737507.0
0.808 | 374.7397 | 374739716.5
0.809 | 374.7419 | 374741923.4
0.81 | 374.7441 | 374744127.7
0.811 | 374.7463 | 374746329.5
0.812 | 374.7485 | 374748528.6
0.813 | 374.7507 | 374750725.2
0.814 | 374.7529 | 374752919.3
0.815 | 374.7551 | 374755110.8
0.816 | 374.7573 | 374757299.8
0.817 | 374.7595 | 374759486.2
0.818 | 374.7617 | 374761670.1
0.819 | 374.7639 | 374763851.5
0.82 | 374.766 | 374766030.4
0.821 | 374.7682 | 374768206.7
0.822 | 374.7704 | 374770380.6
0.823 | 374.7726 | 374772551.9
0.824 | 374.7747 | 374774720.8
0.825 | 374.7769 | 374776887.1
0.826 | 374.7791 | 374779051.0
0.827 | 374.7812 | 374781212.4
0.828 | 374.7834 | 374783371.3
0.829 | 374.7855 | 374785527.8
0.83 | 374.7877 | 374787681.8
0.831 | 374.7898 | 374789833.3
0.832 | 374.792 | 374791982.4
0.833 | 374.7941 | 374794129.1
0.834 | 374.7963 | 374796273.3
0.835 | 374.7984 | 374798415.1
0.836 | 374.8006 | 374800554.5
0.837 | 374.8027 | 374802691.4
0.838 | 374.8048 | 374804826.0
0.839 | 374.807 | 374806958.1
0.84 | 374.8091 | 374809087.8
0.841 | 374.8112 | 374811215.1
0.842 | 374.8133 | 374813340.1
0.843 | 374.8155 | 374815462.6
0.844 | 374.8176 | 374817582.8
0.845 | 374.8197 | 374819700.6
0.846 | 374.8218 | 374821816.0
0.847 | 374.8239 | 374823929.0
0.848 | 374.826 | 374826039.7
0.849 | 374.8281 | 374828148.1
0.85 | 374.8303 | 374830254.1
0.851 | 374.8324 | 374832357.7
0.852 | 374.8345 | 374834459.0
0.853 | 374.8366 | 374836558.0
0.854 | 374.8387 | 374838654.6
0.855 | 374.8407 | 374840749.0
0.856 | 374.8428 | 374842841.0
0.857 | 374.8449 | 374844930.7
0.858 | 374.847 | 374847018.1
0.859 | 374.8491 | 374849103.1
0.86 | 374.8512 | 374851185.9
0.861 | 374.8533 | 374853266.4
0.862 | 374.8553 | 374855344.7
0.863 | 374.8574 | 374857420.6
0.864 | 374.8595 | 374859494.2
0.865 | 374.8616 | 374861565.6
0.866 | 374.8636 | 374863634.8
0.867 | 374.8657 | 374865701.6
0.868 | 374.8678 | 374867766.2
0.869 | 374.8698 | 374869828.6
0.87 | 374.8719 | 374871888.7
0.871 | 374.8739 | 374873946.6
0.872 | 374.876 | 374876002.2
0.873 | 374.8781 | 374878055.6
0.874 | 374.8801 | 374880106.8
0.875 | 374.8822 | 374882155.7
0.876 | 374.8842 | 374884202.5
0.877 | 374.8862 | 374886247.0
0.878 | 374.8883 | 374888289.3
0.879 | 374.8903 | 374890329.5
0.88 | 374.8924 | 374892367.4
0.881 | 374.8944 | 374894403.1
0.882 | 374.8964 | 374896436.7
0.883 | 374.8985 | 374898468.1
0.884 | 374.9005 | 374900497.3
0.885 | 374.9025 | 374902524.3
0.886 | 374.9045 | 374904549.1
0.887 | 374.9066 | 374906571.8
0.888 | 374.9086 | 374908592.3
0.889 | 374.9106 | 374910610.7
0.89 | 374.9126 | 374912627.0
0.891 | 374.9146 | 374914641.0
0.892 | 374.9167 | 374916653.0
0.893 | 374.9187 | 374918662.8
0.894 | 374.9207 | 374920670.5
0.895 | 374.9227 | 374922676.0
0.896 | 374.9247 | 374924679.5
0.897 | 374.9267 | 374926680.8
0.898 | 374.9287 | 374928680.0
0.899 | 374.9307 | 374930677.1
0.9 | 374.9327 | 374932672.1
0.901 | 374.9347 | 374934665.0
0.902 | 374.9367 | 374936655.8
0.903 | 374.9386 | 374938644.5
0.904 | 374.9406 | 374940631.1
0.905 | 374.9426 | 374942615.7
0.906 | 374.9446 | 374944598.2
0.907 | 374.9466 | 374946578.6
0.908 | 374.9486 | 374948556.9
0.909 | 374.9505 | 374950533.2
0.91 | 374.9525 | 374952507.4
0.911 | 374.9545 | 374954479.6
0.912 | 374.9564 | 374956449.7
0.913 | 374.9584 | 374958417.8
0.914 | 374.9604 | 374960383.8
0.915 | 374.9623 | 374962347.8
0.916 | 374.9643 | 374964309.7
0.917 | 374.9663 | 374966269.7
0.918 | 374.9682 | 374968227.6
0.919 | 374.9702 | 374970183.5
0.92 | 374.9721 | 374972137.3
0.921 | 374.9741 | 374974089.2
0.922 | 374.976 | 374976039.1
0.923 | 374.978 | 374977986.9
0.924 | 374.9799 | 374979932.8
0.925 | 374.9819 | 374981876.6
0.926 | 374.9838 | 374983818.5
0.927 | 374.9858 | 374985758.4
0.928 | 374.9877 | 374987696.3
0.929 | 374.9896 | 374989632.2
0.93 | 374.9916 | 374991566.2
0.931 | 374.9935 | 374993498.2
0.932 | 374.9954 | 374995428.2
0.933 | 374.9974 | 374997356.2
0.934 | 374.9993 | 374999282.3
0.935 | 375.0012 | 375001206.5
0.936 | 375.0031 | 375003128.7
0.937 | 375.005 | 375005048.9
0.938 | 375.007 | 375006967.3
0.939 | 375.0089 | 375008883.6
0.94 | 375.0108 | 375010798.1
0.941 | 375.0127 | 375012710.6
0.942 | 375.0146 | 375014621.2
0.943 | 375.0165 | 375016529.9
0.944 | 375.0184 | 375018436.6
0.945 | 375.0203 | 375020341.5
0.946 | 375.0222 | 375022244.4
0.947 | 375.0241 | 375024145.4
0.948 | 375.026 | 375026044.5
0.949 | 375.0279 | 375027941.8
0.95 | 375.0298 | 375029837.1
0.951 | 375.0317 | 375031730.5
0.952 | 375.0336 | 375033622.1
0.953 | 375.0355 | 375035511.8
0.954 | 375.0374 | 375037399.6
0.955 | 375.0393 | 375039285.5
0.956 | 375.0412 | 375041169.6
0.957 | 375.0431 | 375043051.8
0.958 | 375.0449 | 375044932.1
0.959 | 375.0468 | 375046810.5
0.96 | 375.0487 | 375048687.1
0.961 | 375.0506 | 375050561.9
0.962 | 375.0524 | 375052434.8
0.963 | 375.0543 | 375054305.9
0.964 | 375.0562 | 375056175.1
0.965 | 375.058 | 375058042.5
0.966 | 375.0599 | 375059908.1
0.967 | 375.0618 | 375061771.8
0.968 | 375.0636 | 375063633.7
0.969 | 375.0655 | 375065493.8
0.97 | 375.0674 | 375067352.0
0.971 | 375.0692 | 375069208.5
0.972 | 375.0711 | 375071063.1
0.973 | 375.0729 | 375072915.9
0.974 | 375.0748 | 375074766.9
0.975 | 375.0766 | 375076616.2
0.976 | 375.0785 | 375078463.6
0.977 | 375.0803 | 375080309.2
0.978 | 375.0822 | 375082153.0
0.979 | 375.084 | 375083995.1
0.98 | 375.0858 | 375085835.4
0.981 | 375.0877 | 375087673.9
0.982 | 375.0895 | 375089510.6
0.983 | 375.0913 | 375091345.5
0.984 | 375.0932 | 375093178.7
0.985 | 375.095 | 375095010.1
0.986 | 375.0968 | 375096839.8
0.987 | 375.0987 | 375098667.6
0.988 | 375.1005 | 375100493.8
0.989 | 375.1023 | 375102318.2
0.99 | 375.1041 | 375104140.8
0.991 | 375.106 | 375105961.7
0.992 | 375.1078 | 375107780.8
0.993 | 375.1096 | 375109598.2
0.994 | 375.1114 | 375111413.9
0.995 | 375.1132 | 375113227.9
0.996 | 375.115 | 375115040.1
0.997 | 375.1169 | 375116850.6
0.998 | 375.1187 | 375118659.4
0.999 | 375.1205 | 375120466.4
1 | 375.1223 | 375122271.8
1.001 | 375.1241 | 375124075.4
1.002 | 375.1259 | 375125877.3
1.003 | 375.1277 | 375127677.5
1.004 | 375.1295 | 375129476.0
1.005 | 375.1313 | 375131272.9
1.006 | 375.1331 | 375133068.0
1.007 | 375.1349 | 375134861.4
1.008 | 375.1367 | 375136653.2
1.009 | 375.1384 | 375138443.2
1.01 | 375.1402 | 375140231.6
1.011 | 375.142 | 375142018.3
1.012 | 375.1438 | 375143803.3
1.013 | 375.1456 | 375145586.7
1.014 | 375.1474 | 375147368.4
1.015 | 375.1491 | 375149148.4
1.016 | 375.1509 | 375150926.8
1.017 | 375.1527 | 375152703.5
1.018 | 375.1545 | 375154478.5
1.019 | 375.1563 | 375156251.9
1.02 | 375.158 | 375158023.6
1.021 | 375.1598 | 375159793.7
1.022 | 375.1616 | 375161562.2
1.023 | 375.1633 | 375163329.0
1.024 | 375.1651 | 375165094.2
1.025 | 375.1669 | 375166857.7
1.026 | 375.1686 | 375168619.6
1.027 | 375.1704 | 375170379.9
1.028 | 375.1721 | 375172138.5
1.029 | 375.1739 | 375173895.6
1.03 | 375.1757 | 375175651.0
1.031 | 375.1774 | 375177404.8
1.032 | 375.1792 | 375179157.0
1.033 | 375.1809 | 375180907.5
1.034 | 375.1827 | 375182656.5
1.035 | 375.1844 | 375184403.9
1.036 | 375.1861 | 375186149.6
1.037 | 375.1879 | 375187893.8
1.038 | 375.1896 | 375189636.4
1.039 | 375.1914 | 375191377.4
1.04 | 375.1931 | 375193116.8
1.041 | 375.1949 | 375194854.6
1.042 | 375.1966 | 375196590.8
1.043 | 375.1983 | 375198325.4
1.044 | 375.2001 | 375200058.5
1.045 | 375.2018 | 375201790.0
1.046 | 375.2035 | 375203519.9
1.047 | 375.2052 | 375205248.3
1.048 | 375.207 | 375206975.1
1.049 | 375.2087 | 375208700.3
1.05 | 375.2104 | 375210424.0
1.051 | 375.2121 | 375212146.1
1.052 | 375.2139 | 375213866.6
1.053 | 375.2156 | 375215585.6
1.054 | 375.2173 | 375217303.1
1.055 | 375.219 | 375219019.0
1.056 | 375.2207 | 375220733.4
1.057 | 375.2224 | 375222446.2
1.058 | 375.2242 | 375224157.5
1.059 | 375.2259 | 375225867.3
1.06 | 375.2276 | 375227575.5
1.061 | 375.2293 | 375229282.2
1.062 | 375.231 | 375230987.4
1.063 | 375.2327 | 375232691.0
1.064 | 375.2344 | 375234393.1
1.065 | 375.2361 | 375236093.8
1.066 | 375.2378 | 375237792.9
1.067 | 375.2395 | 375239490.5
1.068 | 375.2412 | 375241186.5
1.069 | 375.2429 | 375242881.1
1.07 | 375.2446 | 375244574.2
1.071 | 375.2463 | 375246265.7
1.072 | 375.248 | 375247955.8
1.073 | 375.2496 | 375249644.4
1.074 | 375.2513 | 375251331.5
1.075 | 375.253 | 375253017.1
1.076 | 375.2547 | 375254701.2
1.077 | 375.2564 | 375256383.8
1.078 | 375.2581 | 375258065.0
1.079 | 375.2597 | 375259744.6
1.08 | 375.2614 | 375261422.8
1.081 | 375.2631 | 375263099.5
1.082 | 375.2648 | 375264774.8
1.083 | 375.2664 | 375266448.5
1.084 | 375.2681 | 375268120.8
1.085 | 375.2698 | 375269791.7
1.086 | 375.2715 | 375271461.1
1.087 | 375.2731 | 375273129.0
1.088 | 375.2748 | 375274795.4
1.089 | 375.2765 | 375276460.5
1.09 | 375.2781 | 375278124.0
1.091 | 375.2798 | 375279786.1
1.092 | 375.2814 | 375281446.8
1.093 | 375.2831 | 375283106.0
1.094 | 375.2848 | 375284763.8
1.095 | 375.2864 | 375286420.2
1.096 | 375.2881 | 375288075.1
1.097 | 375.2897 | 375289728.6
1.098 | 375.2914 | 375291380.6
1.099 | 375.293 | 375293031.3
1.1 | 375.2947 | 375294680.5
1.101 | 375.2963 | 375296328.3
1.102 | 375.298 | 375297974.6
1.103 | 375.2996 | 375299619.6
1.104 | 375.3013 | 375301263.1
1.105 | 375.3029 | 375302905.2
1.106 | 375.3045 | 375304545.9
1.107 | 375.3062 | 375306185.2
1.108 | 375.3078 | 375307823.1
1.109 | 375.3095 | 375309459.6
1.11 | 375.3111 | 375311094.7
1.111 | 375.3127 | 375312728.4
1.112 | 375.3144 | 375314360.7
1.113 | 375.316 | 375315991.6
1.114 | 375.3176 | 375317621.1
1.115 | 375.3192 | 375319249.2
1.116 | 375.3209 | 375320876.0
1.117 | 375.3225 | 375322501.3
1.118 | 375.3241 | 375324125.3
1.119 | 375.3257 | 375325747.9
1.12 | 375.3274 | 375327369.1
1.121 | 375.329 | 375328989.0
1.122 | 375.3306 | 375330607.5
1.123 | 375.3322 | 375332224.6
1.124 | 375.3338 | 375333840.3
1.125 | 375.3355 | 375335454.7
1.126 | 375.3371 | 375337067.7
1.127 | 375.3387 | 375338679.4
1.128 | 375.3403 | 375340289.7
1.129 | 375.3419 | 375341898.6
1.13 | 375.3435 | 375343506.2
1.131 | 375.3451 | 375345112.5
1.132 | 375.3467 | 375346717.4
1.133 | 375.3483 | 375348320.9
1.134 | 375.3499 | 375349923.1
1.135 | 375.3515 | 375351524.0
1.136 | 375.3531 | 375353123.5
1.137 | 375.3547 | 375354721.7
1.138 | 375.3563 | 375356318.6
1.139 | 375.3579 | 375357914.1
1.14 | 375.3595 | 375359508.3
1.141 | 375.3611 | 375361101.2
1.142 | 375.3627 | 375362692.7
1.143 | 375.3643 | 375364282.9
1.144 | 375.3659 | 375365871.8
1.145 | 375.3675 | 375367459.4
1.146 | 375.369 | 375369045.7
1.147 | 375.3706 | 375370630.6
1.148 | 375.3722 | 375372214.3
1.149 | 375.3738 | 375373796.6
1.15 | 375.3754 | 375375377.6
1.151 | 375.377 | 375376957.4
1.152 | 375.3785 | 375378535.8
1.153 | 375.3801 | 375380112.9
1.154 | 375.3817 | 375381688.7
1.155 | 375.3833 | 375383263.3
1.156 | 375.3848 | 375384836.5
1.157 | 375.3864 | 375386408.4
1.158 | 375.388 | 375387979.1
1.159 | 375.3895 | 375389548.4
1.16 | 375.3911 | 375391116.5
1.161 | 375.3927 | 375392683.3
1.162 | 375.3942 | 375394248.8
1.163 | 375.3958 | 375395813.1
1.164 | 375.3974 | 375397376.0
1.165 | 375.3989 | 375398937.7
1.166 | 375.4005 | 375400498.1
1.167 | 375.4021 | 375402057.3
1.168 | 375.4036 | 375403615.1
1.169 | 375.4052 | 375405171.7
1.17 | 375.4067 | 375406727.1
1.171 | 375.4083 | 375408281.2
1.172 | 375.4098 | 375409834.0
1.173 | 375.4114 | 375411385.5
1.174 | 375.4129 | 375412935.8
1.175 | 375.4145 | 375414484.9
1.176 | 375.416 | 375416032.7
1.177 | 375.4176 | 375417579.3
1.178 | 375.4191 | 375419124.6
1.179 | 375.4207 | 375420668.6
1.18 | 375.4222 | 375422211.4
1.181 | 375.4238 | 375423753.0
1.182 | 375.4253 | 375425293.3
1.183 | 375.4268 | 375426832.4
1.184 | 375.4284 | 375428370.3
1.185 | 375.4299 | 375429906.9
1.186 | 375.4314 | 375431442.3
1.187 | 375.433 | 375432976.5
1.188 | 375.4345 | 375434509.5
1.189 | 375.436 | 375436041.2
1.19 | 375.4376 | 375437571.7
1.191 | 375.4391 | 375439100.9
1.192 | 375.4406 | 375440629.0
1.193 | 375.4422 | 375442155.8
1.194 | 375.4437 | 375443681.5
1.195 | 375.4452 | 375445205.9
1.196 | 375.4467 | 375446729.1
1.197 | 375.4483 | 375448251.1
1.198 | 375.4498 | 375449771.8
1.199 | 375.4513 | 375451291.4
1.2 | 375.4528 | 375452809.8
1.201 | 375.4543 | 375454327.0
1.202 | 375.4558 | 375455842.9
1.203 | 375.4574 | 375457357.7
1.204 | 375.4589 | 375458871.3
1.205 | 375.4604 | 375460383.7
1.206 | 375.4619 | 375461894.9
1.207 | 375.4634 | 375463404.9
1.208 | 375.4649 | 375464913.7
1.209 | 375.4664 | 375466421.3
1.21 | 375.4679 | 375467927.8
1.211 | 375.4694 | 375469433.0
1.212 | 375.4709 | 375470937.1
1.213 | 375.4724 | 375472440.0
1.214 | 375.4739 | 375473941.7
1.215 | 375.4754 | 375475442.3
1.216 | 375.4769 | 375476941.7
1.217 | 375.4784 | 375478439.9
1.218 | 375.4799 | 375479936.9
1.219 | 375.4814 | 375481432.8
1.22 | 375.4829 | 375482927.5
1.221 | 375.4844 | 375484421.1
1.222 | 375.4859 | 375485913.4
1.223 | 375.4874 | 375487404.7
1.224 | 375.4889 | 375488894.7
1.225 | 375.4904 | 375490383.6
1.226 | 375.4919 | 375491871.4
1.227 | 375.4934 | 375493358.0
1.228 | 375.4948 | 375494843.4
1.229 | 375.4963 | 375496327.7
1.23 | 375.4978 | 375497810.9
1.231 | 375.4993 | 375499292.9
1.232 | 375.5008 | 375500773.8
1.233 | 375.5023 | 375502253.5
1.234 | 375.5037 | 375503732.1
1.235 | 375.5052 | 375505209.5
1.236 | 375.5067 | 375506685.9
1.237 | 375.5082 | 375508161.0
1.238 | 375.5096 | 375509635.1
1.239 | 375.5111 | 375511108.0
1.24 | 375.5126 | 375512579.8
1.241 | 375.5141 | 375514050.4
1.242 | 375.5155 | 375515520.0
1.243 | 375.517 | 375516988.4
1.244 | 375.5185 | 375518455.7
1.245 | 375.5199 | 375519921.8
1.246 | 375.5214 | 375521386.9
1.247 | 375.5229 | 375522850.8
1.248 | 375.5243 | 375524313.6
1.249 | 375.5258 | 375525775.3
1.25 | 375.5272 | 375527235.9
1.251 | 375.5287 | 375528695.4
1.252 | 375.5302 | 375530153.8
1.253 | 375.5316 | 375531611.0
1.254 | 375.5331 | 375533067.2
1.255 | 375.5345 | 375534522.3
1.256 | 375.536 | 375535976.2
1.257 | 375.5374 | 375537429.1
1.258 | 375.5389 | 375538880.8
1.259 | 375.5403 | 375540331.5
1.26 | 375.5418 | 375541781.1
1.261 | 375.5432 | 375543229.5
1.262 | 375.5447 | 375544676.9
1.263 | 375.5461 | 375546123.2
1.264 | 375.5476 | 375547568.4
1.265 | 375.549 | 375549012.5
1.266 | 375.5505 | 375550455.6
1.267 | 375.5519 | 375551897.5
1.268 | 375.5533 | 375553338.4
1.269 | 375.5548 | 375554778.2
1.27 | 375.5562 | 375556216.9
1.271 | 375.5577 | 375557654.6
1.272 | 375.5591 | 375559091.1
1.273 | 375.5605 | 375560526.6
1.274 | 375.562 | 375561961.0
1.275 | 375.5634 | 375563394.4
1.276 | 375.5648 | 375564826.7
1.277 | 375.5663 | 375566257.9
1.278 | 375.5677 | 375567688.0
1.279 | 375.5691 | 375569117.1
1.28 | 375.5705 | 375570545.2
1.281 | 375.572 | 375571972.1
1.282 | 375.5734 | 375573398.0
1.283 | 375.5748 | 375574822.9
1.284 | 375.5762 | 375576246.7
1.285 | 375.5777 | 375577669.4
1.286 | 375.5791 | 375579091.1
1.287 | 375.5805 | 375580511.8
1.288 | 375.5819 | 375581931.4
1.289 | 375.5833 | 375583349.9
1.29 | 375.5848 | 375584767.4
1.291 | 375.5862 | 375586183.9
1.292 | 375.5876 | 375587599.3
1.293 | 375.589 | 375589013.6
1.294 | 375.5904 | 375590427.0
1.295 | 375.5918 | 375591839.3
1.296 | 375.5933 | 375593250.5
1.297 | 375.5947 | 375594660.8
1.298 | 375.5961 | 375596069.9
1.299 | 375.5975 | 375597478.1
1.3 | 375.5989 | 375598885.2
1.301 | 375.6003 | 375600291.3
1.302 | 375.6017 | 375601696.4
1.303 | 375.6031 | 375603100.5
1.304 | 375.6045 | 375604503.5
1.305 | 375.6059 | 375605905.5
1.306 | 375.6073 | 375607306.5
1.307 | 375.6087 | 375608706.4
1.308 | 375.6101 | 375610105.4
1.309 | 375.6115 | 375611503.3
1.31 | 375.6129 | 375612900.2
1.311 | 375.6143 | 375614296.1
1.312 | 375.6157 | 375615691.0
1.313 | 375.6171 | 375617084.9
1.314 | 375.6185 | 375618477.8
1.315 | 375.6199 | 375619869.6
1.316 | 375.6213 | 375621260.5
1.317 | 375.6227 | 375622650.3
1.318 | 375.624 | 375624039.2
1.319 | 375.6254 | 375625427.0
1.32 | 375.6268 | 375626813.9
1.321 | 375.6282 | 375628199.7
1.322 | 375.6296 | 375629584.6
1.323 | 375.631 | 375630968.4
1.324 | 375.6324 | 375632351.3
1.325 | 375.6337 | 375633733.2
1.326 | 375.6351 | 375635114.0
1.327 | 375.6365 | 375636493.9
1.328 | 375.6379 | 375637872.8
1.329 | 375.6393 | 375639250.8
1.33 | 375.6406 | 375640627.7
1.331 | 375.642 | 375642003.6
1.332 | 375.6434 | 375643378.6
1.333 | 375.6448 | 375644752.6
1.334 | 375.6461 | 375646125.6
1.335 | 375.6475 | 375647497.6
1.336 | 375.6489 | 375648868.6
1.337 | 375.6502 | 375650238.7
1.338 | 375.6516 | 375651607.8
1.339 | 375.653 | 375652975.9
1.34 | 375.6543 | 375654343.1
1.341 | 375.6557 | 375655709.3
1.342 | 375.6571 | 375657074.5
1.343 | 375.6584 | 375658438.7
1.344 | 375.6598 | 375659802.0
1.345 | 375.6612 | 375661164.3
1.346 | 375.6625 | 375662525.7
1.347 | 375.6639 | 375663886.1
1.348 | 375.6652 | 375665245.5
1.349 | 375.6666 | 375666604.0
1.35 | 375.668 | 375667961.5
1.351 | 375.6693 | 375669318.1
1.352 | 375.6707 | 375670673.7
1.353 | 375.672 | 375672028.4
1.354 | 375.6734 | 375673382.1
1.355 | 375.6747 | 375674734.8
1.356 | 375.6761 | 375676086.6
1.357 | 375.6774 | 375677437.5
1.358 | 375.6788 | 375678787.4
1.359 | 375.6801 | 375680136.4
1.36 | 375.6815 | 375681484.4
1.361 | 375.6828 | 375682831.5
1.362 | 375.6842 | 375684177.6
1.363 | 375.6855 | 375685522.8
1.364 | 375.6869 | 375686867.1
1.365 | 375.6882 | 375688210.4
1.366 | 375.6896 | 375689552.8
1.367 | 375.6909 | 375690894.3
1.368 | 375.6922 | 375692234.8
1.369 | 375.6936 | 375693574.4
1.37 | 375.6949 | 375694913.0
1.371 | 375.6963 | 375696250.8
1.372 | 375.6976 | 375697587.6
1.373 | 375.6989 | 375698923.5
1.374 | 375.7003 | 375700258.4
1.375 | 375.7016 | 375701592.4
1.376 | 375.7029 | 375702925.5
1.377 | 375.7043 | 375704257.7
1.378 | 375.7056 | 375705589.0
1.379 | 375.7069 | 375706919.4
1.38 | 375.7082 | 375708248.8
1.381 | 375.7096 | 375709577.3
1.382 | 375.7109 | 375710904.9
1.383 | 375.7122 | 375712231.6
1.384 | 375.7136 | 375713557.4
1.385 | 375.7149 | 375714882.2
1.386 | 375.7162 | 375716206.2
1.387 | 375.7175 | 375717529.2
1.388 | 375.7189 | 375718851.4
1.389 | 375.7202 | 375720172.6
1.39 | 375.7215 | 375721493.0
1.391 | 375.7228 | 375722812.4
1.392 | 375.7241 | 375724130.9
1.393 | 375.7254 | 375725448.5
1.394 | 375.7268 | 375726765.3
1.395 | 375.7281 | 375728081.1
1.396 | 375.7294 | 375729396.0
1.397 | 375.7307 | 375730710.1
1.398 | 375.732 | 375732023.2
1.399 | 375.7333 | 375733335.5
1.4 | 375.7346 | 375734646.8
1.401 | 375.736 | 375735957.3
1.402 | 375.7373 | 375737266.9
1.403 | 375.7386 | 375738575.5
1.404 | 375.7399 | 375739883.3
1.405 | 375.7412 | 375741190.3
1.406 | 375.7425 | 375742496.3
1.407 | 375.7438 | 375743801.4
1.408 | 375.7451 | 375745105.7
1.409 | 375.7464 | 375746409.1
1.41 | 375.7477 | 375747711.6
1.411 | 375.749 | 375749013.2
1.412 | 375.7503 | 375750314.0
1.413 | 375.7516 | 375751613.9
1.414 | 375.7529 | 375752912.9
1.415 | 375.7542 | 375754211.0
1.416 | 375.7555 | 375755508.2
1.417 | 375.7568 | 375756804.6
1.418 | 375.7581 | 375758100.1
1.419 | 375.7594 | 375759394.8
1.42 | 375.7607 | 375760688.6
1.421 | 375.762 | 375761981.5
1.422 | 375.7633 | 375763273.5
1.423 | 375.7646 | 375764564.7
1.424 | 375.7659 | 375765855.0
1.425 | 375.7671 | 375767144.5
1.426 | 375.7684 | 375768433.1
1.427 | 375.7697 | 375769720.8
1.428 | 375.771 | 375771007.7
1.429 | 375.7723 | 375772293.7
1.43 | 375.7736 | 375773578.9
1.431 | 375.7749 | 375774863.2
1.432 | 375.7761 | 375776146.7
1.433 | 375.7774 | 375777429.3
1.434 | 375.7787 | 375778711.0
1.435 | 375.78 | 375779991.9
1.436 | 375.7813 | 375781272.0
1.437 | 375.7826 | 375782551.2
1.438 | 375.7838 | 375783829.6
1.439 | 375.7851 | 375785107.1
1.44 | 375.7864 | 375786383.8
1.441 | 375.7877 | 375787659.6
1.442 | 375.7889 | 375788934.6
1.443 | 375.7902 | 375790208.7
1.444 | 375.7915 | 375791482.0
1.445 | 375.7928 | 375792754.5
1.446 | 375.794 | 375794026.1
1.447 | 375.7953 | 375795296.9
1.448 | 375.7966 | 375796566.9
1.449 | 375.7978 | 375797836.0
1.45 | 375.7991 | 375799104.3
1.451 | 375.8004 | 375800371.8
1.452 | 375.8016 | 375801638.4
1.453 | 375.8029 | 375802904.2
1.454 | 375.8042 | 375804169.2
1.455 | 375.8054 | 375805433.3
1.456 | 375.8067 | 375806696.6
1.457 | 375.808 | 375807959.1
1.458 | 375.8092 | 375809220.8
1.459 | 375.8105 | 375810481.6
1.46 | 375.8117 | 375811741.7
1.461 | 375.813 | 375813000.9
1.462 | 375.8143 | 375814259.2
1.463 | 375.8155 | 375815516.8
1.464 | 375.8168 | 375816773.6
1.465 | 375.818 | 375818029.5
1.466 | 375.8193 | 375819284.6
1.467 | 375.8205 | 375820538.9
1.468 | 375.8218 | 375821792.4
1.469 | 375.823 | 375823045.1
1.47 | 375.8243 | 375824296.9
1.471 | 375.8255 | 375825548.0
1.472 | 375.8268 | 375826798.2
1.473 | 375.828 | 375828047.7
1.474 | 375.8293 | 375829296.3
1.475 | 375.8305 | 375830544.1
1.476 | 375.8318 | 375831791.1
1.477 | 375.833 | 375833037.4
1.478 | 375.8343 | 375834282.8
1.479 | 375.8355 | 375835527.4
1.48 | 375.8368 | 375836771.2
1.481 | 375.838 | 375838014.2
1.482 | 375.8393 | 375839256.4
1.483 | 375.8405 | 375840497.8
1.484 | 375.8417 | 375841738.5
1.485 | 375.843 | 375842978.3
1.486 | 375.8442 | 375844217.3
1.487 | 375.8455 | 375845455.6
1.488 | 375.8467 | 375846693.0
1.489 | 375.8479 | 375847929.7
1.49 | 375.8492 | 375849165.5
1.491 | 375.8504 | 375850400.6
1.492 | 375.8516 | 375851634.9
1.493 | 375.8529 | 375852868.4
1.494 | 375.8541 | 375854101.1
1.495 | 375.8553 | 375855333.0
1.496 | 375.8566 | 375856564.2
1.497 | 375.8578 | 375857794.6
1.498 | 375.859 | 375859024.1
1.499 | 375.8603 | 375860252.9
1.5 | 375.8615 | 375861481.0
1.501 | 375.8627 | 375862708.2
1.502 | 375.8639 | 375863934.7
1.503 | 375.8652 | 375865160.4
1.504 | 375.8664 | 375866385.3
1.505 | 375.8676 | 375867609.4
1.506 | 375.8688 | 375868832.8
1.507 | 375.8701 | 375870055.4
1.508 | 375.8713 | 375871277.2
1.509 | 375.8725 | 375872498.2
1.51 | 375.8737 | 375873718.5
1.511 | 375.8749 | 375874938.0
1.512 | 375.8762 | 375876156.8
1.513 | 375.8774 | 375877374.7
1.514 | 375.8786 | 375878591.9
1.515 | 375.8798 | 375879808.4
1.516 | 375.881 | 375881024.1
1.517 | 375.8822 | 375882239.0
1.518 | 375.8835 | 375883453.1
1.519 | 375.8847 | 375884666.5
1.52 | 375.8859 | 375885879.2
1.521 | 375.8871 | 375887091.1
1.522 | 375.8883 | 375888302.2
1.523 | 375.8895 | 375889512.5
1.524 | 375.8907 | 375890722.1
1.525 | 375.8919 | 375891931.0
1.526 | 375.8931 | 375893139.1
1.527 | 375.8943 | 375894346.4
1.528 | 375.8956 | 375895553.0
1.529 | 375.8968 | 375896758.9
1.53 | 375.898 | 375897963.9
1.531 | 375.8992 | 375899168.3
1.532 | 375.9004 | 375900371.9
1.533 | 375.9016 | 375901574.7
1.534 | 375.9028 | 375902776.8
1.535 | 375.904 | 375903978.2
1.536 | 375.9052 | 375905178.8
1.537 | 375.9064 | 375906378.6
1.538 | 375.9076 | 375907577.8
1.539 | 375.9088 | 375908776.1
1.54 | 375.91 | 375909973.8
1.541 | 375.9112 | 375911170.7
1.542 | 375.9124 | 375912366.8
1.543 | 375.9136 | 375913562.2
1.544 | 375.9148 | 375914756.9
1.545 | 375.916 | 375915950.9
1.546 | 375.9171 | 375917144.1
1.547 | 375.9183 | 375918336.6
1.548 | 375.9195 | 375919528.3
1.549 | 375.9207 | 375920719.3
1.55 | 375.9219 | 375921909.6
1.551 | 375.9231 | 375923099.1
1.552 | 375.9243 | 375924288.0
1.553 | 375.9255 | 375925476.1
1.554 | 375.9267 | 375926663.4
1.555 | 375.9279 | 375927850.1
1.556 | 375.929 | 375929036.0
1.557 | 375.9302 | 375930221.1
1.558 | 375.9314 | 375931405.6
1.559 | 375.9326 | 375932589.3
1.56 | 375.9338 | 375933772.4
1.561 | 375.935 | 375934954.6
1.562 | 375.9361 | 375936136.2
1.563 | 375.9373 | 375937317.1
1.564 | 375.9385 | 375938497.2
1.565 | 375.9397 | 375939676.6
1.566 | 375.9409 | 375940855.3
1.567 | 375.942 | 375942033.3
1.568 | 375.9432 | 375943210.6
1.569 | 375.9444 | 375944387.1
1.57 | 375.9456 | 375945563.0
1.571 | 375.9467 | 375946738.1
1.572 | 375.9479 | 375947912.5
1.573 | 375.9491 | 375949086.2
1.574 | 375.9503 | 375950259.2
1.575 | 375.9514 | 375951431.5
1.576 | 375.9526 | 375952603.0
1.577 | 375.9538 | 375953773.9
1.578 | 375.9549 | 375954944.1
1.579 | 375.9561 | 375956113.5
1.58 | 375.9573 | 375957282.3
1.581 | 375.9585 | 375958450.3
1.582 | 375.9596 | 375959617.7
1.583 | 375.9608 | 375960784.3
1.584 | 375.962 | 375961950.3
1.585 | 375.9631 | 375963115.5
1.586 | 375.9643 | 375964280.0
1.587 | 375.9654 | 375965443.9
1.588 | 375.9666 | 375966607.0
1.589 | 375.9678 | 375967769.5
1.59 | 375.9689 | 375968931.2
1.591 | 375.9701 | 375970092.3
1.592 | 375.9713 | 375971252.6
1.593 | 375.9724 | 375972412.3
1.594 | 375.9736 | 375973571.3
1.595 | 375.9747 | 375974729.5
1.596 | 375.9759 | 375975887.1
1.597 | 375.977 | 375977044.0
1.598 | 375.9782 | 375978200.2
1.599 | 375.9794 | 375979355.8
1.6 | 375.9805 | 375980510.6
1.601 | 375.9817 | 375981664.8
1.602 | 375.9828 | 375982818.2
1.603 | 375.984 | 375983971.0
1.604 | 375.9851 | 375985123.1
1.605 | 375.9863 | 375986274.5
1.606 | 375.9874 | 375987425.2
1.607 | 375.9886 | 375988575.3
1.608 | 375.9897 | 375989724.6
1.609 | 375.9909 | 375990873.3
1.61 | 375.992 | 375992021.3
1.611 | 375.9932 | 375993168.6
1.612 | 375.9943 | 375994315.3
1.613 | 375.9955 | 375995461.2
1.614 | 375.9966 | 375996606.5
1.615 | 375.9978 | 375997751.1
1.616 | 375.9989 | 375998895.1
1.617 | 376 | 376000038.4
1.618 | 376.0012 | 376001181.0
1.619 | 376.0023 | 376002322.9
1.62 | 376.0035 | 376003464.1
1.621 | 376.0046 | 376004604.7
1.622 | 376.0057 | 376005744.6
1.623 | 376.0069 | 376006883.9
1.624 | 376.008 | 376008022.4
1.625 | 376.0092 | 376009160.4
1.626 | 376.0103 | 376010297.6
1.627 | 376.0114 | 376011434.2
1.628 | 376.0126 | 376012570.1
1.629 | 376.0137 | 376013705.3
1.63 | 376.0148 | 376014839.9
1.631 | 376.016 | 376015973.8
1.632 | 376.0171 | 376017107.1
1.633 | 376.0182 | 376018239.7
1.634 | 376.0194 | 376019371.6
1.635 | 376.0205 | 376020502.9
1.636 | 376.0216 | 376021633.5
1.637 | 376.0228 | 376022763.5
1.638 | 376.0239 | 376023892.8
1.639 | 376.025 | 376025021.4
1.64 | 376.0261 | 376026149.4
1.641 | 376.0273 | 376027276.8
1.642 | 376.0284 | 376028403.5
1.643 | 376.0295 | 376029529.5
1.644 | 376.0307 | 376030654.9
1.645 | 376.0318 | 376031779.6
1.646 | 376.0329 | 376032903.7
1.647 | 376.034 | 376034027.1
1.648 | 376.0351 | 376035149.9
1.649 | 376.0363 | 376036272.0
1.65 | 376.0374 | 376037393.5
1.651 | 376.0385 | 376038514.3
1.652 | 376.0396 | 376039634.5
1.653 | 376.0408 | 376040754.0
1.654 | 376.0419 | 376041872.9
1.655 | 376.043 | 376042991.2
1.656 | 376.0441 | 376044108.8
1.657 | 376.0452 | 376045225.8
1.658 | 376.0463 | 376046342.1
1.659 | 376.0475 | 376047457.8
1.66 | 376.0486 | 376048572.8
1.661 | 376.0497 | 376049687.2
1.662 | 376.0508 | 376050801.0
1.663 | 376.0519 | 376051914.1
1.664 | 376.053 | 376053026.6
1.665 | 376.0541 | 376054138.5
1.666 | 376.0552 | 376055249.7
1.667 | 376.0564 | 376056360.3
1.668 | 376.0575 | 376057470.2
1.669 | 376.0586 | 376058579.5
1.67 | 376.0597 | 376059688.2
1.671 | 376.0608 | 376060796.3
1.672 | 376.0619 | 376061903.7
1.673 | 376.063 | 376063010.5
1.674 | 376.0641 | 376064116.6
1.675 | 376.0652 | 376065222.2
1.676 | 376.0663 | 376066327.1
1.677 | 376.0674 | 376067431.3
1.678 | 376.0685 | 376068535.0
1.679 | 376.0696 | 376069638.0
1.68 | 376.0707 | 376070740.4
1.681 | 376.0718 | 376071842.2
1.682 | 376.0729 | 376072943.3
1.683 | 376.074 | 376074043.9
1.684 | 376.0751 | 376075143.8
1.685 | 376.0762 | 376076243.0
1.686 | 376.0773 | 376077341.7
1.687 | 376.0784 | 376078439.7
1.688 | 376.0795 | 376079537.2
1.689 | 376.0806 | 376080634.0
1.69 | 376.0817 | 376081730.1
1.691 | 376.0828 | 376082825.7
1.692 | 376.0839 | 376083920.6
1.693 | 376.085 | 376085015.0
1.694 | 376.0861 | 376086108.7
1.695 | 376.0872 | 376087201.8
1.696 | 376.0883 | 376088294.3
1.697 | 376.0894 | 376089386.2
1.698 | 376.0905 | 376090477.4
1.699 | 376.0916 | 376091568.1
1.7 | 376.0927 | 376092658.1
1.702 | 376.0948 | 376094836.3
1.704 | 376.097 | 376097012.2
1.706 | 376.0992 | 376099185.5
1.708 | 376.1014 | 376101356.5
1.71 | 376.1035 | 376103525.0
1.712 | 376.1057 | 376105691.1
1.714 | 376.1079 | 376107854.8
1.716 | 376.11 | 376110016.1
1.718 | 376.1122 | 376112175.1
1.72 | 376.1143 | 376114331.6
1.722 | 376.1165 | 376116485.7
1.724 | 376.1186 | 376118637.4
1.726 | 376.1208 | 376120786.8
1.728 | 376.1229 | 376122933.8
1.73 | 376.1251 | 376125078.4
1.732 | 376.1272 | 376127220.7
1.734 | 376.1294 | 376129360.6
1.736 | 376.1315 | 376131498.2
1.738 | 376.1336 | 376133633.4
1.74 | 376.1358 | 376135766.3
1.742 | 376.1379 | 376137896.9
1.744 | 376.14 | 376140025.1
1.746 | 376.1422 | 376142151.0
1.748 | 376.1443 | 376144274.6
1.75 | 376.1464 | 376146395.8
1.752 | 376.1485 | 376148514.8
1.754 | 376.1506 | 376150631.5
1.756 | 376.1527 | 376152745.8
1.758 | 376.1549 | 376154857.9
1.76 | 376.157 | 376156967.7
1.762 | 376.1591 | 376159075.1
1.764 | 376.1612 | 376161180.4
1.766 | 376.1633 | 376163283.3
1.768 | 376.1654 | 376165384.0
1.77 | 376.1675 | 376167482.4
1.772 | 376.1696 | 376169578.6
1.774 | 376.1717 | 376171672.5
1.776 | 376.1738 | 376173764.1
1.778 | 376.1759 | 376175853.5
1.78 | 376.1779 | 376177940.7
1.782 | 376.18 | 376180025.7
1.784 | 376.1821 | 376182108.4
1.786 | 376.1842 | 376184188.9
1.788 | 376.1863 | 376186267.1
1.79 | 376.1883 | 376188343.2
1.792 | 376.1904 | 376190417.1
1.794 | 376.1925 | 376192488.7
1.796 | 376.1946 | 376194558.2
1.798 | 376.1966 | 376196625.4
1.8 | 376.1987 | 376198690.5
1.802 | 376.2008 | 376200753.4
1.804 | 376.2028 | 376202814.1
1.806 | 376.2049 | 376204872.6
1.808 | 376.2069 | 376206928.9
1.81 | 376.209 | 376208983.1
1.812 | 376.211 | 376211035.1
1.814 | 376.2131 | 376213085.0
1.816 | 376.2151 | 376215132.7
1.818 | 376.2172 | 376217178.3
1.82 | 376.2192 | 376219221.7
1.822 | 376.2213 | 376221263.0
1.824 | 376.2233 | 376223302.2
1.826 | 376.2253 | 376225339.2
1.828 | 376.2274 | 376227374.1
1.83 | 376.2294 | 376229406.9
1.832 | 376.2314 | 376231437.5
1.834 | 376.2335 | 376233466.1
1.836 | 376.2355 | 376235492.5
1.838 | 376.2375 | 376237516.9
1.84 | 376.2395 | 376239539.1
1.842 | 376.2416 | 376241559.3
1.844 | 376.2436 | 376243577.3
1.846 | 376.2456 | 376245593.3
1.848 | 376.2476 | 376247607.2
1.85 | 376.2496 | 376249619.0
1.852 | 376.2516 | 376251628.8
1.854 | 376.2536 | 376253636.5
1.856 | 376.2556 | 376255642.1
1.858 | 376.2576 | 376257645.7
1.86 | 376.2596 | 376259647.2
1.862 | 376.2616 | 376261646.6
1.864 | 376.2636 | 376263644.1
1.866 | 376.2656 | 376265639.4
1.868 | 376.2676 | 376267632.8
1.87 | 376.2696 | 376269624.1
1.872 | 376.2716 | 376271613.3
1.874 | 376.2736 | 376273600.6
1.876 | 376.2756 | 376275585.8
1.878 | 376.2776 | 376277569.0
1.88 | 376.2796 | 376279550.2
1.882 | 376.2815 | 376281529.4
1.884 | 376.2835 | 376283506.6
1.886 | 376.2855 | 376285481.8
1.888 | 376.2875 | 376287455.0
1.89 | 376.2894 | 376289426.2
1.892 | 376.2914 | 376291395.4
1.894 | 376.2934 | 376293362.7
1.896 | 376.2953 | 376295327.9
1.898 | 376.2973 | 376297291.2
1.9 | 376.2993 | 376299252.5
1.902 | 376.3012 | 376301211.9
1.904 | 376.3032 | 376303169.3
1.906 | 376.3051 | 376305124.7
1.908 | 376.3071 | 376307078.2
1.91 | 376.309 | 376309029.7
1.912 | 376.311 | 376310979.3
1.914 | 376.3129 | 376312926.9
1.916 | 376.3149 | 376314872.6
1.918 | 376.3168 | 376316816.3
1.92 | 376.3188 | 376318758.2
1.922 | 376.3207 | 376320698.1
1.924 | 376.3226 | 376322636.0
1.926 | 376.3246 | 376324572.1
1.928 | 376.3265 | 376326506.2
1.93 | 376.3284 | 376328438.5
1.932 | 376.3304 | 376330368.8
1.934 | 376.3323 | 376332297.2
1.936 | 376.3342 | 376334223.7
1.938 | 376.3361 | 376336148.4
1.94 | 376.3381 | 376338071.1
1.942 | 376.34 | 376339991.9
1.944 | 376.3419 | 376341910.9
1.946 | 376.3438 | 376343828.0
1.948 | 376.3457 | 376345743.2
1.95 | 376.3477 | 376347656.5
1.952 | 376.3496 | 376349568.0
1.954 | 376.3515 | 376351477.6
1.956 | 376.3534 | 376353385.3
1.958 | 376.3553 | 376355291.2
1.96 | 376.3572 | 376357195.2
1.962 | 376.3591 | 376359097.3
1.964 | 376.361 | 376360997.7
1.966 | 376.3629 | 376362896.1
1.968 | 376.3648 | 376364792.8
1.97 | 376.3667 | 376366687.6
1.972 | 376.3686 | 376368580.5
1.974 | 376.3705 | 376370471.7
1.976 | 376.3724 | 376372361.0
1.978 | 376.3742 | 376374248.5
1.98 | 376.3761 | 376376134.1
1.982 | 376.378 | 376378018.0
1.984 | 376.3799 | 376379900.0
1.986 | 376.3818 | 376381780.3
1.988 | 376.3837 | 376383658.7
1.99 | 376.3855 | 376385535.3
1.992 | 376.3874 | 376387410.2
1.994 | 376.3893 | 376389283.2
1.996 | 376.3912 | 376391154.5
1.998 | 376.393 | 376393023.9
2 | 376.3949 | 376394891.6
2.005 | 376.3996 | 376399553.1
2.01 | 376.4042 | 376404203.4
2.015 | 376.4088 | 376408842.8
2.02 | 376.4135 | 376413471.1
2.025 | 376.4181 | 376418088.6
2.03 | 376.4227 | 376422695.2
2.035 | 376.4273 | 376427291.0
2.04 | 376.4319 | 376431876.1
2.045 | 376.4365 | 376436450.4
2.05 | 376.441 | 376441014.1
2.055 | 376.4456 | 376445567.2
2.06 | 376.4501 | 376450109.8
2.065 | 376.4546 | 376454641.9
2.07 | 376.4592 | 376459163.5
2.075 | 376.4637 | 376463674.7
2.08 | 376.4682 | 376468175.5
2.085 | 376.4727 | 376472666.1
2.09 | 376.4771 | 376477146.3
2.095 | 376.4816 | 376481616.4
2.1 | 376.4861 | 376486076.3
2.105 | 376.4905 | 376490526.1
2.11 | 376.495 | 376494965.9
2.115 | 376.4994 | 376499395.6
2.12 | 376.5038 | 376503815.3
2.125 | 376.5082 | 376508225.1
2.13 | 376.5126 | 376512625.1
2.135 | 376.517 | 376517015.2
2.14 | 376.5214 | 376521395.5
2.145 | 376.5258 | 376525766.0
2.15 | 376.5301 | 376530126.8
2.155 | 376.5345 | 376534478.0
2.16 | 376.5388 | 376538819.6
2.165 | 376.5432 | 376543151.6
2.17 | 376.5475 | 376547474.0
2.175 | 376.5518 | 376551787.0
2.18 | 376.5561 | 376556090.5
2.185 | 376.5604 | 376560384.6
2.19 | 376.5647 | 376564669.4
2.195 | 376.5689 | 376568944.8
2.2 | 376.5732 | 376573211.0
2.205 | 376.5775 | 376577467.9
2.21 | 376.5817 | 376581715.7
2.215 | 376.586 | 376585954.2
2.22 | 376.5902 | 376590183.7
2.225 | 376.5944 | 376594404.1
2.23 | 376.5986 | 376598615.4
2.235 | 376.6028 | 376602817.7
2.24 | 376.607 | 376607011.1
2.245 | 376.6112 | 376611195.6
2.25 | 376.6154 | 376615371.2
2.255 | 376.6195 | 376619537.9
2.26 | 376.6237 | 376623695.9
2.265 | 376.6278 | 376627845.1
2.27 | 376.632 | 376631985.5
2.275 | 376.6361 | 376636117.3
2.28 | 376.6402 | 376640240.4
2.285 | 376.6444 | 376644354.9
2.29 | 376.6485 | 376648460.8
2.295 | 376.6526 | 376652558.1
2.3 | 376.6566 | 376656647.0
2.305 | 376.6607 | 376660727.4
2.31 | 376.6648 | 376664799.3
2.315 | 376.6689 | 376668862.9
2.32 | 376.6729 | 376672918.1
2.325 | 376.677 | 376676964.9
2.33 | 376.681 | 376681003.5
2.335 | 376.685 | 376685033.8
2.34 | 376.6891 | 376689055.9
2.345 | 376.6931 | 376693069.8
2.35 | 376.6971 | 376697075.5
2.355 | 376.7011 | 376701073.1
2.36 | 376.7051 | 376705062.6
2.365 | 376.709 | 376709044.1
2.37 | 376.713 | 376713017.5
2.375 | 376.717 | 376716983.0
2.38 | 376.7209 | 376720940.5
2.385 | 376.7249 | 376724890.0
2.39 | 376.7288 | 376728831.7
2.395 | 376.7328 | 376732765.5
2.4 | 376.7367 | 376736691.5
2.405 | 376.7406 | 376740609.7
2.41 | 376.7445 | 376744520.1
2.415 | 376.7484 | 376748422.8
2.42 | 376.7523 | 376752317.8
2.425 | 376.7562 | 376756205.1
2.43 | 376.7601 | 376760084.8
2.435 | 376.764 | 376763956.9
2.44 | 376.7678 | 376767821.4
2.445 | 376.7717 | 376771678.3
2.45 | 376.7755 | 376775527.7
2.455 | 376.7794 | 376779369.7
2.46 | 376.7832 | 376783204.1
2.465 | 376.787 | 376787031.2
2.47 | 376.7909 | 376790850.8
2.475 | 376.7947 | 376794663.1
2.48 | 376.7985 | 376798468.0
2.485 | 376.8023 | 376802265.6
2.49 | 376.8061 | 376806056.0
2.495 | 376.8098 | 376809839.0
2.5 | 376.8136 | 376813614.9
2.505 | 376.8174 | 376817383.5
2.51 | 376.8211 | 376821145.0
2.515 | 376.8249 | 376824899.3
2.52 | 376.8286 | 376828646.5
2.525 | 376.8324 | 376832386.6
2.53 | 376.8361 | 376836119.7
2.535 | 376.8398 | 376839845.7
2.54 | 376.8436 | 376843564.7
2.545 | 376.8473 | 376847276.8
2.55 | 376.851 | 376850981.9
2.555 | 376.8547 | 376854680.0
2.56 | 376.8584 | 376858371.3
2.565 | 376.8621 | 376862055.7
2.57 | 376.8657 | 376865733.2
2.575 | 376.8694 | 376869403.9
2.58 | 376.8731 | 376873067.8
2.585 | 376.8767 | 376876725.0
2.59 | 376.8804 | 376880375.3
2.595 | 376.884 | 376884019.0
2.6 | 376.8877 | 376887656.0
2.605 | 376.8913 | 376891286.3
2.61 | 376.8949 | 376894910.0
2.615 | 376.8985 | 376898527.0
2.62 | 376.9021 | 376902137.5
2.625 | 376.9057 | 376905741.4
2.63 | 376.9093 | 376909338.7
2.635 | 376.9129 | 376912929.5
2.64 | 376.9165 | 376916513.8
2.645 | 376.9201 | 376920091.7
2.65 | 376.9237 | 376923663.1
2.655 | 376.9272 | 376927228.0
2.66 | 376.9308 | 376930786.6
2.665 | 376.9343 | 376934338.8
2.67 | 376.9379 | 376937884.6
2.675 | 376.9414 | 376941424.1
2.68 | 376.945 | 376944957.2
2.685 | 376.9485 | 376948484.1
2.69 | 376.952 | 376952004.8
2.695 | 376.9555 | 376955519.2
2.7 | 376.959 | 376959027.3
2.705 | 376.9625 | 376962529.3
2.71 | 376.966 | 376966025.1
2.715 | 376.9695 | 376969514.7
2.72 | 376.973 | 376972998.3
2.725 | 376.9765 | 376976475.7
2.73 | 376.9799 | 376979947.0
2.735 | 376.9834 | 376983412.3
2.74 | 376.9869 | 376986871.5
2.745 | 376.9903 | 376990324.7
2.75 | 376.9938 | 376993771.9
2.755 | 376.9972 | 376997213.1
2.76 | 377.0006 | 377000648.3
2.765 | 377.0041 | 377004077.7
2.77 | 377.0075 | 377007501.1
2.775 | 377.0109 | 377010918.6
2.78 | 377.0143 | 377014330.2
2.785 | 377.0177 | 377017736.0
2.79 | 377.0211 | 377021135.9
2.795 | 377.0245 | 377024530.1
2.8 | 377.0279 | 377027918.4
2.805 | 377.0313 | 377031301.0
2.81 | 377.0347 | 377034677.8
2.815 | 377.038 | 377038048.9
2.82 | 377.0414 | 377041414.3
2.825 | 377.0448 | 377044774.0
2.83 | 377.0481 | 377048128.0
2.835 | 377.0515 | 377051476.4
2.84 | 377.0548 | 377054819.1
2.845 | 377.0582 | 377058156.2
2.85 | 377.0615 | 377061487.7
2.855 | 377.0648 | 377064813.7
2.86 | 377.0681 | 377068134.0
2.865 | 377.0714 | 377071448.9
2.87 | 377.0748 | 377074758.2
2.875 | 377.0781 | 377078062.0
2.88 | 377.0814 | 377081360.4
2.885 | 377.0847 | 377084653.2
2.89 | 377.0879 | 377087940.7
2.895 | 377.0912 | 377091222.7
2.9 | 377.0945 | 377094499.3
2.905 | 377.0978 | 377097770.5
2.91 | 377.101 | 377101036.3
2.915 | 377.1043 | 377104296.8
2.92 | 377.1076 | 377107552.0
2.925 | 377.1108 | 377110801.8
2.93 | 377.114 | 377114046.3
2.935 | 377.1173 | 377117285.6
2.94 | 377.1205 | 377120519.5
2.945 | 377.1237 | 377123748.3
2.95 | 377.127 | 377126971.8
2.955 | 377.1302 | 377130190.1
2.96 | 377.1334 | 377133403.2
2.965 | 377.1366 | 377136611.1
2.97 | 377.1398 | 377139813.8
2.975 | 377.143 | 377143011.4
2.98 | 377.1462 | 377146203.9
2.985 | 377.1494 | 377149391.3
2.99 | 377.1526 | 377152573.5
2.995 | 377.1558 | 377155750.7
3 | 377.1589 | 377158922.9