## Sheet1
displacement,mm | force,kN | force,N
0 | 0.00877679 | 8.77679
0.0159997 | 1.73086 | 1730.86
0.0320044 | 3.53482 | 3534.82
0.0479975 | 5.09007 | 5090.07
0.0639906 | 6.5095 | 6509.5
0.0799837 | 8.15925 | 8159.25
0.0959768 | 9.02247 | 9022.47
0.111966 | 10.0536 | 10053.6
0.127959 | 10.8409 | 10840.9
0.143952 | 11.5741 | 11574.1
0.159953 | 12.1696 | 12169.6
0.175985 | 12.5517 | 12551.7
0.192016 | 12.8398 | 12839.8
0.208048 | 12.9594 | 12959.4
0.224079 | 13.0187 | 13018.7
0.240111 | 13.0638 | 13063.8
0.256139 | 13.1029 | 13102.9
0.27217 | 13.1383 | 13138.3
0.288202 | 13.17 | 13170
0.304234 | 13.1967 | 13196.7
0.320265 | 13.2227 | 13222.7
0.336296 | 13.2484 | 13248.4
0.352328 | 13.2697 | 13269.7
0.368356 | 13.2917 | 13291.7
0.384387 | 13.3124 | 13312.4
0.400419 | 13.3303 | 13330.3
0.416451 | 13.3492 | 13349.2
0.432482 | 13.3664 | 13366.4
0.448513 | 13.3821 | 13382.1
0.464545 | 13.3968 | 13396.8
0.480577 | 13.4115 | 13411.5
0.496605 | 13.4255 | 13425.5
0.512636 | 13.4385 | 13438.5
0.528668 | 13.4509 | 13450.9
0.544699 | 13.4623 | 13462.3
0.56073 | 13.4732 | 13473.2
0.576763 | 13.4836 | 13483.6
0.592794 | 13.4935 | 13493.5
0.608826 | 13.5028 | 13502.8
0.624854 | 13.5116 | 13511.6
0.640743 | 13.5198 | 13519.8
0.656616 | 13.5276 | 13527.6
0.672494 | 13.5349 | 13534.9
0.688372 | 13.5417 | 13541.7
0.70425 | 13.5481 | 13548.1
0.720127 | 13.5541 | 13554.1
0.736001 | 13.5597 | 13559.7
0.751879 | 13.5648 | 13564.8
0.767757 | 13.5696 | 13569.6
0.783634 | 13.574 | 13574
0.799508 | 13.5781 | 13578.1
0.815387 | 13.5818 | 13581.8
0.831265 | 13.5852 | 13585.2
0.847142 | 13.5881 | 13588.1
0.863019 | 13.5907 | 13590.7
0.878894 | 13.5931 | 13593.1
0.894772 | 13.5951 | 13595.1
0.910649 | 13.5968 | 13596.8
0.926528 | 13.5981 | 13598.1
0.942402 | 13.5991 | 13599.1
0.958279 | 13.5998 | 13599.8
0.974156 | 13.6002 | 13600.2
0.990035 | 13.6003 | 13600.3
1.00601 | 13.6001 | 13600.1
1.02201 | 13.5996 | 13599.6
1.03801 | 13.5988 | 13598.8
1.05401 | 13.5977 | 13597.7
1.07001 | 13.5963 | 13596.3
1.086 | 13.5946 | 13594.6
1.10176 | 13.5926 | 13592.6
1.11761 | 13.5903 | 13590.3
1.13367 | 13.5877 | 13587.7
1.14973 | 13.5848 | 13584.8
1.16579 | 13.5816 | 13581.6
1.18186 | 13.5781 | 13578.1
1.19792 | 13.5743 | 13574.3
1.21398 | 13.5702 | 13570.2
1.23005 | 13.5658 | 13565.8
1.24611 | 13.5611 | 13561.1
1.26242 | 13.5561 | 13556.1
1.2788 | 13.5506 | 13550.6
1.29518 | 13.5449 | 13544.9
1.31155 | 13.5389 | 13538.9
1.32768 | 13.5325 | 13532.5
1.34381 | 13.5259 | 13525.9
1.35993 | 13.5188 | 13518.8
1.37606 | 13.5115 | 13511.5
1.39219 | 13.5038 | 13503.8
1.40832 | 13.4958 | 13495.8
1.42445 | 13.4874 | 13487.4
1.44058 | 13.4787 | 13478.7
1.4567 | 13.4697 | 13469.7
1.47283 | 13.4603 | 13460.3
1.48896 | 13.4505 | 13450.5
1.50509 | 13.4404 | 13440.4
1.52122 | 13.4299 | 13429.9
1.53735 | 13.4189 | 13418.9
1.55347 | 13.4076 | 13407.6
1.56945 | 13.396 | 13396
1.58532 | 13.3839 | 13383.9
1.60119 | 13.3714 | 13371.4