## Sheet1
strain,- | stress,MPa | stress,Pa
0 | 253.8858 | 253885819.1
0.0005 | 389.5958 | 389595792.1
0.001 | 483.7956 | 483795606.6
0.0015 | 549.2018 | 549201778.1
0.002 | 594.6351 | 594635128.6
0.0025 | 626.2142 | 626214229.6
0.003 | 648.1832 | 648183233.8
0.0035 | 663.4861 | 663486101.7
0.004 | 674.1649 | 674164915.0
0.0045 | 681.6362 | 681636165.7
0.005 | 686.8824 | 686882405.5
0.0055 | 690.5852 | 690585182.6
0.006 | 693.2173 | 693217254.4
0.0065 | 695.1065 | 695106549.8
0.007 | 696.4805 | 696480537.8
0.0075 | 697.497 | 697497003.0
0.008 | 698.2654 | 698265393.3
0.0085 | 698.8616 | 698861628.0
0.009 | 699.3384 | 699338369.2
0.0095 | 699.7321 | 699732146.6
0.01 | 700.0683 | 700068299.5
0.0105 | 700.3644 | 700364405.2
0.011 | 700.6327 | 700632656.7
0.0115 | 700.8815 | 700881512.3
0.012 | 701.1168 | 701116839.6
0.0125 | 701.3427 | 701342709.1
0.013 | 701.5619 | 701561944.9
0.0135 | 701.7765 | 701776506.6
0.014 | 701.9878 | 701987753.8
0.0145 | 702.1966 | 702196630.1
0.015 | 702.4038 | 702403790.7
0.0155 | 702.6097 | 702609690.3
0.016 | 702.8146 | 702814645.1
0.0165 | 703.0189 | 703018874.6
0.017 | 703.2225 | 703222531.7
0.0175 | 703.4257 | 703425723.0
0.018 | 703.6285 | 703628522.7
0.0185 | 703.831 | 703830982.8
0.019 | 704.0331 | 704033140.0
0.0195 | 704.235 | 704235019.9
0.02 | 704.4366 | 704436640.9
0.0205 | 704.638 | 704638016.2
0.021 | 704.8392 | 704839155.2
0.0215 | 705.0401 | 705040065.1
0.022 | 705.2408 | 705240751.1
0.0225 | 705.4412 | 705441217.3
0.023 | 705.6415 | 705641467.0
0.0235 | 705.8415 | 705841502.8
0.024 | 706.0413 | 706041327.1
0.0245 | 706.2409 | 706240941.6
0.025 | 706.4403 | 706440348.2
0.0255 | 706.6395 | 706639548.4
0.026 | 706.8385 | 706838543.8
0.0265 | 707.0373 | 707037335.8
0.027 | 707.2359 | 707235925.7
0.0275 | 707.4343 | 707434314.8
0.028 | 707.6325 | 707632504.3
0.0285 | 707.8305 | 707830495.6
0.029 | 708.0283 | 708028289.9
0.0295 | 708.2259 | 708225888.2
0.03 | 708.4233 | 708423292.0
0.0305 | 708.6205 | 708620502.2
0.031 | 708.8175 | 708817520.0
0.0315 | 709.0143 | 709014346.6
0.032 | 709.211 | 709210983.1
0.0325 | 709.4074 | 709407430.6
0.033 | 709.6037 | 709603690.2
0.0335 | 709.7998 | 709799763.0
0.034 | 709.9957 | 709995650.0
0.0345 | 710.1914 | 710191352.4
0.035 | 710.3869 | 710386871.1
0.0355 | 710.5822 | 710582207.3
0.036 | 710.7774 | 710777361.8
0.0365 | 710.9723 | 710972335.9
0.037 | 711.1671 | 711167130.4
0.0375 | 711.3617 | 711361746.3
0.038 | 711.5562 | 711556184.7
0.0385 | 711.7504 | 711750446.6
0.039 | 711.9445 | 711944532.8
0.0395 | 712.1384 | 712138444.4
0.04 | 712.3322 | 712332182.2
0.0405 | 712.5257 | 712525747.4
0.041 | 712.7191 | 712719140.6
0.0415 | 712.9124 | 712912363.0
0.042 | 713.1054 | 713105415.3
0.0425 | 713.2983 | 713298298.6
0.043 | 713.491 | 713491013.7
0.0435 | 713.6836 | 713683561.4
0.044 | 713.8759 | 713875942.7
0.0445 | 714.0682 | 714068158.4
0.045 | 714.2602 | 714260209.4
0.0455 | 714.4521 | 714452096.5
0.046 | 714.6438 | 714643820.6
0.0465 | 714.8354 | 714835382.6
0.047 | 715.0268 | 715026783.1
0.0475 | 715.218 | 715218023.1
0.048 | 715.4091 | 715409103.5
0.0485 | 715.6 | 715600024.8
0.049 | 715.7908 | 715790788.1
0.0495 | 715.9814 | 715981394.0
0.05 | 716.1718 | 716171843.4
0.0505 | 716.3621 | 716362137.0
0.051 | 716.5523 | 716552275.6
0.0515 | 716.7423 | 716742260.0
0.052 | 716.9321 | 716932090.9
0.0525 | 717.1218 | 717121769.0
0.053 | 717.3113 | 717311295.2
0.0535 | 717.5007 | 717500670.0
0.054 | 717.6899 | 717689894.4
0.0545 | 717.879 | 717878968.9
0.055 | 718.0679 | 718067894.4
0.0555 | 718.2567 | 718256671.4
0.056 | 718.4453 | 718445300.8
0.0565 | 718.6338 | 718633783.2
0.057 | 718.8221 | 718822119.3
0.0575 | 719.0103 | 719010309.8
0.058 | 719.1984 | 719198355.4
0.0585 | 719.3863 | 719386256.7
0.059 | 719.574 | 719574014.4
0.0595 | 719.7616 | 719761629.2
0.06 | 719.9491 | 719949101.8
0.0605 | 720.1364 | 720136432.7
0.061 | 720.3236 | 720323622.7
0.0615 | 720.5107 | 720510672.3
0.062 | 720.6976 | 720697582.2
0.0625 | 720.8844 | 720884353.1
0.063 | 721.071 | 721070985.5
0.0635 | 721.2575 | 721257480.1
0.064 | 721.4438 | 721443837.5
0.0645 | 721.6301 | 721630058.3
0.065 | 721.8161 | 721816143.2
0.0655 | 722.0021 | 722002092.6
0.066 | 722.1879 | 722187907.2
0.0665 | 722.3736 | 722373587.6
0.067 | 722.5591 | 722559134.4
0.0675 | 722.7445 | 722744548.2
0.068 | 722.9298 | 722929829.5
0.0685 | 723.115 | 723114978.9
0.069 | 723.3 | 723299997.0
0.0695 | 723.4849 | 723484884.3
0.07 | 723.6696 | 723669641.4
0.0705 | 723.8543 | 723854268.8
0.071 | 724.0388 | 724038767.2
0.0715 | 724.2231 | 724223137.0
0.072 | 724.4074 | 724407378.7
0.0725 | 724.5915 | 724591493.0
0.073 | 724.7755 | 724775480.4
0.0735 | 724.9593 | 724959341.3
0.074 | 725.1431 | 725143076.4
0.0745 | 725.3267 | 725326686.0
0.075 | 725.5102 | 725510170.8
0.0755 | 725.6935 | 725693531.3
0.076 | 725.8768 | 725876767.9
0.0765 | 726.0599 | 726059881.2
0.077 | 726.2429 | 726242871.7
0.0775 | 726.4257 | 726425739.8
0.078 | 726.6085 | 726608486.1
0.0785 | 726.7911 | 726791111.1
0.079 | 726.9736 | 726973615.2
0.0795 | 727.156 | 727155998.9
0.08 | 727.3383 | 727338262.7
0.0805 | 727.5204 | 727520407.1
0.081 | 727.7024 | 727702432.5
0.0815 | 727.8843 | 727884339.5
0.082 | 728.0661 | 728066128.5
0.0825 | 728.2478 | 728247799.9
0.083 | 728.4294 | 728429354.2
0.0835 | 728.6108 | 728610791.9
0.084 | 728.7921 | 728792113.4
0.0845 | 728.9733 | 728973319.1
0.085 | 729.1544 | 729154409.6
0.0855 | 729.3354 | 729335385.2
0.086 | 729.5162 | 729516246.4
0.0865 | 729.697 | 729696993.7
0.087 | 729.8776 | 729877627.4
0.0875 | 730.0581 | 730058148.0
0.088 | 730.2386 | 730238556.0
0.0885 | 730.4189 | 730418851.7
0.089 | 730.599 | 730599035.5
0.0895 | 730.7791 | 730779108.0
0.09 | 730.9591 | 730959069.4
0.0905 | 731.1389 | 731138920.3
0.091 | 731.3187 | 731318661.0
0.0915 | 731.4983 | 731498292.0
0.092 | 731.6778 | 731677813.6
0.0925 | 731.8572 | 731857226.2
0.093 | 732.0365 | 732036530.3
0.0935 | 732.2157 | 732215726.2
0.094 | 732.3948 | 732394814.4
0.0945 | 732.5738 | 732573795.1
0.095 | 732.7527 | 732752668.9
0.0955 | 732.9314 | 732931436.2
0.096 | 733.1101 | 733110097.1
0.0965 | 733.2887 | 733288652.3
0.097 | 733.4671 | 733467102.0
0.0975 | 733.6454 | 733645446.6
0.098 | 733.8237 | 733823686.6
0.0985 | 734.0018 | 734001822.2
0.099 | 734.1799 | 734179853.8
0.0995 | 734.3578 | 734357781.8
0.1 | 734.5356 | 734535606.6
0.1005 | 734.7133 | 734713328.6
0.101 | 734.8909 | 734890948.0
0.1015 | 735.0685 | 735068465.2
0.102 | 735.2459 | 735245880.7
0.1025 | 735.4232 | 735423194.7
0.103 | 735.6004 | 735600407.7
0.1035 | 735.7775 | 735777519.8
0.104 | 735.9545 | 735954531.6
0.1045 | 736.1314 | 736131443.4
0.105 | 736.3083 | 736308255.4
0.1055 | 736.485 | 736484968.0
0.106 | 736.6616 | 736661581.6
0.1065 | 736.8381 | 736838096.5
0.107 | 737.0145 | 737014513.0
0.1075 | 737.1908 | 737190831.5
0.108 | 737.3671 | 737367052.3
0.1085 | 737.5432 | 737543175.7
0.109 | 737.7192 | 737719202.0
0.1095 | 737.8951 | 737895131.7
0.11 | 738.071 | 738070964.9
0.1105 | 738.2467 | 738246702.0
0.111 | 738.4223 | 738422343.3
0.1115 | 738.5979 | 738597889.2
0.112 | 738.7733 | 738773339.9
0.1125 | 738.9487 | 738948695.8
0.113 | 739.124 | 739123957.2
0.1135 | 739.2991 | 739299124.3
0.114 | 739.4742 | 739474197.6
0.1145 | 739.6492 | 739649177.2
0.115 | 739.8241 | 739824063.5
0.1155 | 739.9989 | 739998856.9
0.116 | 740.1736 | 740173557.5
0.1165 | 740.3482 | 740348165.7
0.117 | 740.5227 | 740522681.8
0.1175 | 740.6971 | 740697106.1
0.118 | 740.8714 | 740871438.9
0.1185 | 741.0457 | 741045680.4
0.119 | 741.2198 | 741219831.0
0.1195 | 741.3939 | 741393890.9
0.12 | 741.5679 | 741567860.5
0.1205 | 741.7417 | 741741739.9
0.121 | 741.9155 | 741915529.6
0.1215 | 742.0892 | 742089229.7
0.122 | 742.2628 | 742262840.6
0.1225 | 742.4364 | 742436362.5
0.123 | 742.6098 | 742609795.7
0.1235 | 742.7831 | 742783140.4
0.124 | 742.9564 | 742956397.1
0.1245 | 743.1296 | 743129565.8
0.125 | 743.3026 | 743302646.9
0.1255 | 743.4756 | 743475640.7
0.126 | 743.6485 | 743648547.5
0.1265 | 743.8214 | 743821367.4
0.127 | 743.9941 | 743994100.7
0.1275 | 744.1667 | 744166747.8
0.128 | 744.3393 | 744339308.9
0.1285 | 744.5118 | 744511784.2
0.129 | 744.6842 | 744684173.9
0.1295 | 744.8565 | 744856478.5
0.13 | 745.0287 | 745028698.0
0.1305 | 745.2008 | 745200832.8
0.131 | 745.3729 | 745372883.1
0.1315 | 745.5448 | 745544849.1
0.132 | 745.7167 | 745716731.2
0.1325 | 745.8885 | 745888529.5
0.133 | 746.0602 | 746060244.3
0.1335 | 746.2319 | 746231875.9
0.134 | 746.4034 | 746403424.5
0.1345 | 746.5749 | 746574890.3
0.135 | 746.7463 | 746746273.6
0.1355 | 746.9176 | 746917574.6
0.136 | 747.0888 | 747088793.5
0.1365 | 747.2599 | 747259930.7
0.137 | 747.431 | 747430986.2
0.1375 | 747.602 | 747601960.5
0.138 | 747.7729 | 747772853.6
0.1385 | 747.9437 | 747943665.9
0.139 | 748.1144 | 748114397.5
0.1395 | 748.285 | 748285048.7
0.14 | 748.4556 | 748455619.8
0.1405 | 748.6261 | 748626110.9
0.141 | 748.7965 | 748796522.2
0.1415 | 748.9669 | 748966854.1
0.142 | 749.1371 | 749137106.7
0.1425 | 749.3073 | 749307280.3
0.143 | 749.4774 | 749477375.0
0.1435 | 749.6474 | 749647391.1
0.144 | 749.8173 | 749817328.8
0.1445 | 749.9872 | 749987188.4
0.145 | 750.157 | 750156970.0
0.1455 | 750.3267 | 750326673.8
0.146 | 750.4963 | 750496300.1
0.1465 | 750.6658 | 750665849.2
0.147 | 750.8353 | 750835321.1
0.1475 | 751.0047 | 751004716.2
0.148 | 751.174 | 751174034.5
0.1485 | 751.3433 | 751343276.5
0.149 | 751.5124 | 751512442.1
0.1495 | 751.6815 | 751681531.7
0.15 | 751.8505 | 751850545.5
0.1505 | 752.0195 | 752019483.7
0.151 | 752.1883 | 752188346.4
0.1515 | 752.3571 | 752357133.9
0.152 | 752.5258 | 752525846.4
0.1525 | 752.6945 | 752694484.0
0.153 | 752.863 | 752863047.1
0.1535 | 753.0315 | 753031535.7
0.154 | 753.2 | 753199950.1
0.1545 | 753.3683 | 753368290.4
0.155 | 753.5366 | 753536557.0
0.1555 | 753.7047 | 753704749.9
0.156 | 753.8729 | 753872869.4
0.1565 | 754.0409 | 754040915.6
0.157 | 754.2089 | 754208888.8
0.1575 | 754.3768 | 754376789.1
0.158 | 754.5446 | 754544616.7
0.1585 | 754.7124 | 754712371.9
0.159 | 754.8801 | 754880054.8
0.1595 | 755.0477 | 755047665.6
0.16 | 755.2152 | 755215204.5
0.1605 | 755.3827 | 755382671.7
0.161 | 755.5501 | 755550067.3
0.1615 | 755.7174 | 755717391.5
0.162 | 755.8846 | 755884644.6
0.1625 | 756.0518 | 756051826.8
0.163 | 756.2189 | 756218938.1
0.1635 | 756.386 | 756385978.7
0.164 | 756.5529 | 756552949.0
0.1645 | 756.7198 | 756719848.9
0.165 | 756.8867 | 756886678.8
0.1655 | 757.0534 | 757053438.8
0.166 | 757.2201 | 757220129.1
0.1665 | 757.3867 | 757386749.8
0.167 | 757.5533 | 757553301.1
0.1675 | 757.7198 | 757719783.2
0.168 | 757.8862 | 757886196.3
0.1685 | 758.0525 | 758052540.5
0.169 | 758.2188 | 758218816.1
0.1695 | 758.385 | 758385023.1
0.17 | 758.5512 | 758551161.8
0.1705 | 758.7172 | 758717232.3
0.171 | 758.8832 | 758883234.9
0.1715 | 759.0492 | 759049169.6
0.172 | 759.215 | 759215036.6
0.1725 | 759.3808 | 759380836.1
0.173 | 759.5466 | 759546568.3
0.1735 | 759.7122 | 759712233.3
0.174 | 759.8778 | 759877831.3
0.1745 | 760.0434 | 760043362.5
0.175 | 760.2088 | 760208827.0
0.1755 | 760.3742 | 760374225.0
0.176 | 760.5396 | 760539556.6
0.1765 | 760.7048 | 760704822.1
0.177 | 760.87 | 760870021.5
0.1775 | 761.0352 | 761035155.0
0.178 | 761.2002 | 761200222.9
0.1785 | 761.3652 | 761365225.1
0.179 | 761.5302 | 761530162.0
0.1795 | 761.695 | 761695033.7
0.18 | 761.8598 | 761859840.2
0.1805 | 762.0246 | 762024581.8
0.181 | 762.1893 | 762189258.7
0.1815 | 762.3539 | 762353870.9
0.182 | 762.5184 | 762518418.7
0.1825 | 762.6829 | 762682902.1
0.183 | 762.8473 | 762847321.4
0.1835 | 763.0117 | 763011676.7
0.184 | 763.176 | 763175968.1
0.1845 | 763.3402 | 763340195.8
0.185 | 763.5044 | 763504360.0
0.1855 | 763.6685 | 763668460.7
0.186 | 763.8325 | 763832498.2
0.1865 | 763.9965 | 763996472.6
0.187 | 764.1604 | 764160383.9
0.1875 | 764.3242 | 764324232.5
0.188 | 764.488 | 764488018.4
0.1885 | 764.6517 | 764651741.8
0.189 | 764.8154 | 764815402.7
0.1895 | 764.979 | 764979001.5
0.19 | 765.1425 | 765142538.1
0.1905 | 765.306 | 765306012.8
0.191 | 765.4694 | 765469425.6
0.1915 | 765.6328 | 765632776.8
0.192 | 765.7961 | 765796066.4
0.1925 | 765.9593 | 765959294.7
0.193 | 766.1225 | 766122461.7
0.1935 | 766.2856 | 766285567.6
0.194 | 766.4486 | 766448612.5
0.1945 | 766.6116 | 766611596.5
0.195 | 766.7745 | 766774519.9
0.1955 | 766.9374 | 766937382.7
0.196 | 767.1002 | 767100185.1
0.1965 | 767.2629 | 767262927.2
0.197 | 767.4256 | 767425609.1
0.1975 | 767.5882 | 767588231.0
0.198 | 767.7508 | 767750793.0
0.1985 | 767.9133 | 767913295.2
0.199 | 768.0757 | 768075737.9
0.1995 | 768.2381 | 768238121.0
0.2 | 768.4004 | 768400444.8
0.2005 | 768.5627 | 768562709.3
0.201 | 768.7249 | 768724914.8
0.2015 | 768.8871 | 768887061.3
0.202 | 769.0491 | 769049149.0
0.2025 | 769.2112 | 769211177.9
0.203 | 769.3731 | 769373148.3
0.2035 | 769.5351 | 769535060.2
0.204 | 769.6969 | 769696913.8
0.2045 | 769.8587 | 769858709.2
0.205 | 770.0204 | 770020446.5
0.2055 | 770.1821 | 770182125.9
0.206 | 770.3437 | 770343747.4
0.2065 | 770.5053 | 770505311.3
0.207 | 770.6668 | 770666817.6
0.2075 | 770.8283 | 770828266.5
0.208 | 770.9897 | 770989658.0
0.2085 | 771.151 | 771150992.4
0.209 | 771.3123 | 771312269.6
0.2095 | 771.4735 | 771473489.9
0.21 | 771.6347 | 771634653.4
0.2105 | 771.7958 | 771795760.2
0.211 | 771.9568 | 771956810.4
0.2115 | 772.1178 | 772117804.1
0.212 | 772.2787 | 772278741.4
0.2125 | 772.4396 | 772439622.6
0.213 | 772.6004 | 772600447.6
0.2135 | 772.7612 | 772761216.6
0.214 | 772.9219 | 772921929.8
0.2145 | 773.0826 | 773082587.2
0.215 | 773.2432 | 773243188.9
0.2155 | 773.4037 | 773403735.2
0.216 | 773.5642 | 773564226.0
0.2165 | 773.7247 | 773724661.5
0.217 | 773.885 | 773885041.9
0.2175 | 774.0454 | 774045367.2
0.218 | 774.2056 | 774205637.5
0.2185 | 774.3659 | 774365853.0
0.219 | 774.526 | 774526013.8
0.2195 | 774.6861 | 774686120.0
0.22 | 774.8462 | 774846171.7
0.2205 | 775.0062 | 775006169.0
0.221 | 775.1661 | 775166112.0
0.2215 | 775.326 | 775326000.9
0.222 | 775.4858 | 775485835.8
0.2225 | 775.6456 | 775645616.7
0.223 | 775.8053 | 775805343.7
0.2235 | 775.965 | 775965017.1
0.224 | 776.1246 | 776124636.8
0.2245 | 776.2842 | 776284203.0
0.225 | 776.4437 | 776443715.9
0.2255 | 776.6032 | 776603175.5
0.226 | 776.7626 | 776762581.9
0.2265 | 776.9219 | 776921935.2
0.227 | 777.0812 | 777081235.5
0.2275 | 777.2405 | 777240483.1
0.228 | 777.3997 | 777399677.8
0.2285 | 777.5588 | 777558819.9
0.229 | 777.7179 | 777717909.5
0.2295 | 777.8769 | 777876946.7
0.23 | 778.0359 | 778035931.5
0.2305 | 778.1949 | 778194864.1
0.231 | 778.3537 | 778353744.5
0.2315 | 778.5126 | 778512573.0
0.232 | 778.6713 | 778671349.5
0.2325 | 778.8301 | 778830074.3
0.233 | 778.9887 | 778988747.3
0.2335 | 779.1474 | 779147368.7
0.234 | 779.3059 | 779305938.6
0.2345 | 779.4645 | 779464457.1
0.235 | 779.6229 | 779622924.3
0.2355 | 779.7813 | 779781340.3
0.236 | 779.9397 | 779939705.2
0.2365 | 780.098 | 780098019.1
0.237 | 780.2563 | 780256282.1
0.2375 | 780.4145 | 780414494.3
0.238 | 780.5727 | 780572655.8
0.2385 | 780.7308 | 780730766.7
0.239 | 780.8888 | 780888827.0
0.2395 | 781.0468 | 781046837.0
0.24 | 781.2048 | 781204796.6
0.2405 | 781.3627 | 781362706.1
0.241 | 781.5206 | 781520565.4
0.2415 | 781.6784 | 781678374.6
0.242 | 781.8361 | 781836134.0
0.2425 | 781.9938 | 781993843.5
0.243 | 782.1515 | 782151503.3
0.2435 | 782.3091 | 782309113.4
0.244 | 782.4667 | 782466674.0
0.2445 | 782.6242 | 782624185.1
0.245 | 782.7816 | 782781646.9
0.2455 | 782.9391 | 782939059.4
0.246 | 783.0964 | 783096422.7
0.2465 | 783.2537 | 783253737.0
0.247 | 783.411 | 783411002.2
0.2475 | 783.5682 | 783568218.6
0.248 | 783.7254 | 783725386.2
0.2485 | 783.8825 | 783882505.0
0.249 | 784.0396 | 784039575.2
0.2495 | 784.1966 | 784196596.9
0.25 | 784.3536 | 784353570.2
0.2505 | 784.5105 | 784510495.1
0.251 | 784.6674 | 784667371.8
0.2515 | 784.8242 | 784824200.2
0.252 | 784.981 | 784980980.6
0.2525 | 785.1377 | 785137713.1
0.253 | 785.2944 | 785294397.6
0.2535 | 785.451 | 785451034.3
0.254 | 785.6076 | 785607623.2
0.2545 | 785.7642 | 785764164.6
0.255 | 785.9207 | 785920658.4
0.2555 | 786.0771 | 786077104.7
0.256 | 786.2335 | 786233503.7
0.2565 | 786.3899 | 786389855.3
0.257 | 786.5462 | 786546159.8
0.2575 | 786.7024 | 786702417.2
0.258 | 786.8586 | 786858627.5
0.2585 | 787.0148 | 787014790.9
0.259 | 787.1709 | 787170907.4
0.2595 | 787.327 | 787326977.2
0.26 | 787.483 | 787483000.2
0.2605 | 787.639 | 787638976.7
0.261 | 787.7949 | 787794906.6
0.2615 | 787.9508 | 787950790.1
0.262 | 788.1066 | 788106627.3
0.2625 | 788.2624 | 788262418.2
0.263 | 788.4182 | 788418162.9
0.2635 | 788.5739 | 788573861.5
0.264 | 788.7295 | 788729514.1
0.2645 | 788.8851 | 788885120.7
0.265 | 789.0407 | 789040681.5
0.2655 | 789.1962 | 789196196.5
0.266 | 789.3517 | 789351665.9
0.2665 | 789.5071 | 789507089.6
0.267 | 789.6625 | 789662467.8
0.2675 | 789.8178 | 789817800.5
0.268 | 789.9731 | 789973087.9
0.2685 | 790.1283 | 790128329.9
0.269 | 790.2835 | 790283526.8
0.2695 | 790.4387 | 790438678.6
0.27 | 790.5938 | 790593785.3
0.2705 | 790.7488 | 790748847.0
0.271 | 790.9039 | 790903863.8
0.2715 | 791.0588 | 791058835.8
0.272 | 791.2138 | 791213763.1
0.2725 | 791.3686 | 791368645.8
0.273 | 791.5235 | 791523483.8
0.2735 | 791.6783 | 791678277.4
0.274 | 791.833 | 791833026.5
0.2745 | 791.9877 | 791987731.3
0.275 | 792.1424 | 792142391.8
0.2755 | 792.297 | 792297008.1
0.276 | 792.4516 | 792451580.3
0.2765 | 792.6061 | 792606108.5
0.277 | 792.7606 | 792760592.7
0.2775 | 792.915 | 792915033.0
0.278 | 793.0694 | 793069429.5
0.2785 | 793.2238 | 793223782.3
0.279 | 793.3781 | 793378091.4
0.2795 | 793.5324 | 793532356.9
0.28 | 793.6866 | 793686578.9
0.2805 | 793.8408 | 793840757.4
0.281 | 793.9949 | 793994892.6
0.2815 | 794.149 | 794148984.5
0.282 | 794.303 | 794303033.2
0.2825 | 794.457 | 794457038.8
0.283 | 794.611 | 794611001.3
0.2835 | 794.7649 | 794764920.7
0.284 | 794.9188 | 794918797.3
0.2845 | 795.0726 | 795072631.0
0.285 | 795.2264 | 795226421.9
0.2855 | 795.3802 | 795380170.1
0.286 | 795.5339 | 795533875.7
0.2865 | 795.6875 | 795687538.7
0.287 | 795.8412 | 795841159.2
0.2875 | 795.9947 | 795994737.3
0.288 | 796.1483 | 796148273.0
0.2885 | 796.3018 | 796301766.5
0.289 | 796.4552 | 796455217.7
0.2895 | 796.6086 | 796608626.8
0.29 | 796.762 | 796761993.8
0.2905 | 796.9153 | 796915318.9
0.291 | 797.0686 | 797068602.0
0.2915 | 797.2218 | 797221843.2
0.292 | 797.375 | 797375042.7
0.2925 | 797.5282 | 797528200.4
0.293 | 797.6813 | 797681316.4
0.2935 | 797.8344 | 797834390.9
0.294 | 797.9874 | 797987423.9
0.2945 | 798.1404 | 798140415.4
0.295 | 798.2934 | 798293365.5
0.2955 | 798.4463 | 798446274.3
0.296 | 798.5991 | 798599141.9
0.2965 | 798.752 | 798751968.3
0.297 | 798.9048 | 798904753.6
0.2975 | 799.0575 | 799057497.8
0.298 | 799.2102 | 799210201.1
0.2985 | 799.3629 | 799362863.4
0.299 | 799.5155 | 799515484.9
0.2995 | 799.6681 | 799668065.6
0.3 | 799.8206 | 799820605.6
0.3005 | 799.9731 | 799973105.0
0.301 | 800.1256 | 800125563.8
0.3015 | 800.278 | 800277982.0
0.302 | 800.4304 | 800430359.8
0.3025 | 800.5827 | 800582697.2
0.303 | 800.735 | 800734994.3
0.3035 | 800.8873 | 800887251.2
0.304 | 801.0395 | 801039467.8
0.3045 | 801.1916 | 801191644.3
0.305 | 801.3438 | 801343780.8
0.3055 | 801.4959 | 801495877.3
0.306 | 801.6479 | 801647933.8
0.3065 | 801.8 | 801799950.4
0.307 | 801.9519 | 801951927.2
0.3075 | 802.1039 | 802103864.3
0.308 | 802.2558 | 802255761.7
0.3085 | 802.4076 | 802407619.5
0.309 | 802.5594 | 802559437.7
0.3095 | 802.7112 | 802711216.4
0.31 | 802.863 | 802862955.7
0.3105 | 803.0147 | 803014655.6
0.311 | 803.1663 | 803166316.2
0.3115 | 803.3179 | 803317937.6
0.312 | 803.4695 | 803469519.8
0.3125 | 803.6211 | 803621062.8
0.313 | 803.7726 | 803772566.8
0.3135 | 803.924 | 803924031.7
0.314 | 804.0755 | 804075457.8
0.3145 | 804.2268 | 804226844.9
0.315 | 804.3782 | 804378193.2
0.3155 | 804.5295 | 804529502.8
0.316 | 804.6808 | 804680773.7
0.3165 | 804.832 | 804832005.9
0.317 | 804.9832 | 804983199.5
0.3175 | 805.1344 | 805134354.6
0.318 | 805.2855 | 805285471.3
0.3185 | 805.4365 | 805436549.5
0.319 | 805.5876 | 805587589.4
0.3195 | 805.7386 | 805738591.0
0.32 | 805.8896 | 805889554.4
0.3205 | 806.0405 | 806040479.6
0.321 | 806.1914 | 806191366.7
0.3215 | 806.3422 | 806342215.8
0.322 | 806.493 | 806493026.8
0.3225 | 806.6438 | 806643799.9
0.323 | 806.7945 | 806794535.2
0.3235 | 806.9452 | 806945232.6
0.324 | 807.0959 | 807095892.3
0.3245 | 807.2465 | 807246514.2
0.325 | 807.3971 | 807397098.5
0.3255 | 807.5476 | 807547645.2
0.326 | 807.6982 | 807698154.4
0.3265 | 807.8486 | 807848626.1
0.327 | 807.9991 | 807999060.4
0.3275 | 808.1495 | 808149457.3
0.328 | 808.2998 | 808299816.9
0.3285 | 808.4501 | 808450139.2
0.329 | 808.6004 | 808600424.4
0.3295 | 808.7507 | 808750672.4
0.33 | 808.9009 | 808900883.3
0.3305 | 809.0511 | 809051057.2
0.331 | 809.2012 | 809201194.1
0.3315 | 809.3513 | 809351294.1
0.332 | 809.5014 | 809501357.2
0.3325 | 809.6514 | 809651383.5
0.333 | 809.8014 | 809801373.1
0.3335 | 809.9513 | 809951325.9
0.334 | 810.1012 | 810101242.1
0.3345 | 810.2511 | 810251121.7
0.335 | 810.401 | 810400964.8
0.3355 | 810.5508 | 810550771.4
0.336 | 810.7005 | 810700541.6
0.3365 | 810.8503 | 810850275.3
0.337 | 811 | 810999972.8
0.3375 | 811.1496 | 811149634.0
0.338 | 811.2993 | 811299258.9
0.3385 | 811.4488 | 811448847.7
0.339 | 811.5984 | 811598400.4
0.3395 | 811.7479 | 811747917.1
0.34 | 811.8974 | 811897397.7
0.3405 | 812.0468 | 812046842.4
0.341 | 812.1963 | 812196251.1
0.3415 | 812.3456 | 812345624.0
0.342 | 812.495 | 812494961.2
0.3425 | 812.6443 | 812644262.5
0.343 | 812.7935 | 812793528.2
0.3435 | 812.9428 | 812942758.3
0.344 | 813.092 | 813091952.7
0.3445 | 813.2411 | 813241111.6
0.345 | 813.3902 | 813390235.0
0.3455 | 813.5393 | 813539323.0
0.346 | 813.6884 | 813688375.6
0.3465 | 813.8374 | 813837392.9
0.347 | 813.9864 | 813986374.9
0.3475 | 814.1353 | 814135321.6
0.348 | 814.2842 | 814284233.2
0.3485 | 814.4331 | 814433109.6
0.349 | 814.582 | 814581951.0
0.3495 | 814.7308 | 814730757.3
0.35 | 814.8795 | 814879528.6
0.3505 | 815.0283 | 815028265.0
0.351 | 815.177 | 815176966.5
0.3515 | 815.3256 | 815325633.2
0.352 | 815.4743 | 815474265.1
0.3525 | 815.6229 | 815622862.3
0.353 | 815.7714 | 815771424.7
0.3535 | 815.92 | 815919952.6
0.354 | 816.0684 | 816068445.8
0.3545 | 816.2169 | 816216904.5
0.355 | 816.3653 | 816365328.7
0.3555 | 816.5137 | 816513718.5
0.356 | 816.6621 | 816662073.9
0.3565 | 816.8104 | 816810394.9
0.357 | 816.9587 | 816958681.7
0.3575 | 817.1069 | 817106934.2
0.358 | 817.2552 | 817255152.5
0.3585 | 817.4033 | 817403336.6
0.359 | 817.5515 | 817551486.6
0.3595 | 817.6996 | 817699602.6
0.36 | 817.8477 | 817847684.5
0.3605 | 817.9957 | 817995732.5
0.361 | 818.1437 | 818143746.6
0.3615 | 818.2917 | 818291726.8
0.362 | 818.4397 | 818439673.2
0.3625 | 818.5876 | 818587585.8
0.363 | 818.7355 | 818735464.7
0.3635 | 818.8833 | 818883309.9
0.364 | 819.0311 | 819031121.4
0.3645 | 819.1789 | 819178899.4
0.365 | 819.3266 | 819326643.8
0.3655 | 819.4744 | 819474354.8
0.366 | 819.622 | 819622032.2
0.3665 | 819.7697 | 819769676.3
0.367 | 819.9173 | 819917287.0
0.3675 | 820.0649 | 820064864.4
0.368 | 820.2124 | 820212408.5
0.3685 | 820.3599 | 820359919.4
0.369 | 820.5074 | 820507397.1
0.3695 | 820.6548 | 820654841.7
0.37 | 820.8023 | 820802253.2
0.3705 | 820.9496 | 820949631.7
0.371 | 821.097 | 821096977.1
0.3715 | 821.2443 | 821244289.7
0.372 | 821.3916 | 821391569.2
0.3725 | 821.5388 | 821538816.0
0.373 | 821.686 | 821686029.9
0.3735 | 821.8332 | 821833211.0
0.374 | 821.9804 | 821980359.4
0.3745 | 822.1275 | 822127475.1
0.375 | 822.2746 | 822274558.2
0.3755 | 822.4216 | 822421608.7
0.376 | 822.5686 | 822568626.6
0.3765 | 822.7156 | 822715612.0
0.377 | 822.8626 | 822862564.9
0.3775 | 823.0095 | 823009485.4
0.378 | 823.1564 | 823156373.6
0.3785 | 823.3032 | 823303229.3
0.379 | 823.4501 | 823450052.8
0.3795 | 823.5968 | 823596844.1
0.38 | 823.7436 | 823743603.1
0.3805 | 823.8903 | 823890330.0
0.381 | 824.037 | 824037024.7
0.3815 | 824.1837 | 824183687.3
0.382 | 824.3303 | 824330318.0
0.3825 | 824.4769 | 824476916.6
0.383 | 824.6235 | 824623483.2
0.3835 | 824.77 | 824770018.0
0.384 | 824.9165 | 824916520.9
0.3845 | 825.063 | 825062991.9
0.385 | 825.2094 | 825209431.2
0.3855 | 825.3558 | 825355838.7
0.386 | 825.5022 | 825502214.5
0.3865 | 825.6486 | 825648558.7
0.387 | 825.7949 | 825794871.2
0.3875 | 825.9412 | 825941152.1
0.388 | 826.0874 | 826087401.6
0.3885 | 826.2336 | 826233619.5
0.389 | 826.3798 | 826379805.9
0.3895 | 826.526 | 826525961.0
0.39 | 826.6721 | 826672084.6
0.3905 | 826.8182 | 826818177.0
0.391 | 826.9642 | 826964238.0
0.3915 | 827.1103 | 827110267.8
0.392 | 827.2563 | 827256266.4
0.3925 | 827.4022 | 827402233.8
0.393 | 827.5482 | 827548170.1
0.3935 | 827.6941 | 827694075.3
0.394 | 827.8399 | 827839949.4
0.3945 | 827.9858 | 827985792.6
0.395 | 828.1316 | 828131604.7
0.3955 | 828.2774 | 828277386.0
0.396 | 828.4231 | 828423136.3
0.3965 | 828.5689 | 828568855.8
0.397 | 828.7145 | 828714544.5
0.3975 | 828.8602 | 828860202.4
0.398 | 829.0058 | 829005829.5
0.3985 | 829.1514 | 829151426.0
0.399 | 829.297 | 829296991.8
0.3995 | 829.4425 | 829442527.1
0.4 | 829.588 | 829588031.7
0.4005 | 829.7335 | 829733505.8
0.401 | 829.8789 | 829878949.4
0.4015 | 830.0244 | 830024362.5
0.402 | 830.1697 | 830169745.2
0.4025 | 830.3151 | 830315097.6
0.403 | 830.4604 | 830460419.5
0.4035 | 830.6057 | 830605711.2
0.404 | 830.751 | 830750972.6
0.4045 | 830.8962 | 830896203.8
0.405 | 831.0414 | 831041404.8
0.4055 | 831.1866 | 831186575.6
0.406 | 831.3317 | 831331716.4
0.4065 | 831.4768 | 831476827.0
0.407 | 831.6219 | 831621907.6
0.4075 | 831.767 | 831766958.2
0.408 | 831.912 | 831911978.8
0.4085 | 832.057 | 832056969.6
0.409 | 832.2019 | 832201930.4
0.4095 | 832.3469 | 832346861.3
0.41 | 832.4918 | 832491762.5
0.4105 | 832.6366 | 832636633.9
0.411 | 832.7815 | 832781475.5
0.4115 | 832.9263 | 832926287.4
0.412 | 833.0711 | 833071069.7
0.4125 | 833.2158 | 833215822.3
0.413 | 833.3605 | 833360545.3
0.4135 | 833.5052 | 833505238.8
0.414 | 833.6499 | 833649902.8
0.4145 | 833.7945 | 833794537.2
0.415 | 833.9391 | 833939142.2
0.4155 | 834.0837 | 834083717.9
0.416 | 834.2283 | 834228264.1
0.4165 | 834.3728 | 834372781.0
0.417 | 834.5173 | 834517268.6
0.4175 | 834.6617 | 834661726.9
0.418 | 834.8062 | 834806156.0
0.4185 | 834.9506 | 834950555.9
0.419 | 835.0949 | 835094926.6
0.4195 | 835.2393 | 835239268.3
0.42 | 835.3836 | 835383580.8
0.4205 | 835.5279 | 835527864.2
0.421 | 835.6721 | 835672118.7
0.4215 | 835.8163 | 835816344.2
0.422 | 835.9605 | 835960540.7
0.4225 | 836.1047 | 836104708.3
0.423 | 836.2488 | 836248847.0
0.4235 | 836.393 | 836392956.9
0.424 | 836.537 | 836537038.0
0.4245 | 836.6811 | 836681090.3
0.425 | 836.8251 | 836825113.9
0.4255 | 836.9691 | 836969108.8
0.426 | 837.1131 | 837113075.0
0.4265 | 837.257 | 837257012.6
0.427 | 837.4009 | 837400921.5
0.4275 | 837.5448 | 837544801.9
0.428 | 837.6887 | 837688653.8
0.4285 | 837.8325 | 837832477.2
0.429 | 837.9763 | 837976272.1
0.4295 | 838.12 | 838120038.6
0.43 | 838.2638 | 838263776.7
0.4305 | 838.4075 | 838407486.5
0.431 | 838.5512 | 838551167.9
0.4315 | 838.6948 | 838694821.0
0.432 | 838.8384 | 838838445.9
0.4325 | 838.982 | 838982042.5
0.433 | 839.1256 | 839125610.9
0.4335 | 839.2692 | 839269151.2
0.434 | 839.4127 | 839412663.4
0.4345 | 839.5561 | 839556147.5
0.435 | 839.6996 | 839699603.5
0.4355 | 839.843 | 839843031.5
0.436 | 839.9864 | 839986431.5
0.4365 | 840.1298 | 840129803.5
0.437 | 840.2731 | 840273147.7
0.4375 | 840.4165 | 840416463.9
0.438 | 840.5598 | 840559752.3
0.4385 | 840.703 | 840703012.8
0.439 | 840.8462 | 840846245.5
0.4395 | 840.9895 | 840989450.5
0.44 | 841.1326 | 841132627.8
0.4405 | 841.2758 | 841275777.3
0.441 | 841.4189 | 841418899.2
0.4415 | 841.562 | 841561993.5
0.442 | 841.7051 | 841705060.2
0.4425 | 841.8481 | 841848099.3
0.443 | 841.9911 | 841991110.8
0.4435 | 842.1341 | 842134094.9
0.444 | 842.2771 | 842277051.5
0.4445 | 842.42 | 842419980.7
0.445 | 842.5629 | 842562882.4
0.4455 | 842.7058 | 842705756.8
0.446 | 842.8486 | 842848603.8
0.4465 | 842.9914 | 842991423.5
0.447 | 843.1342 | 843134216.0
0.4475 | 843.277 | 843276981.2
0.448 | 843.4197 | 843419719.1
0.4485 | 843.5624 | 843562429.9
0.449 | 843.7051 | 843705113.6
0.4495 | 843.8478 | 843847770.1
0.45 | 843.9904 | 843990399.5
0.4505 | 844.133 | 844133001.8
0.451 | 844.2756 | 844275577.2
0.4515 | 844.4181 | 844418125.5
0.452 | 844.5606 | 844560646.9
0.4525 | 844.7031 | 844703141.3
0.453 | 844.8456 | 844845608.8
0.4535 | 844.988 | 844988049.5
0.454 | 845.1305 | 845130463.3
0.4545 | 845.2729 | 845272850.3
0.455 | 845.4152 | 845415210.5
0.4555 | 845.5575 | 845557543.9
0.456 | 845.6999 | 845699850.7
0.4565 | 845.8421 | 845842130.7
0.457 | 845.9844 | 845984384.1
0.4575 | 846.1266 | 846126610.8
0.458 | 846.2688 | 846268811.0
0.4585 | 846.411 | 846410984.6
0.459 | 846.5531 | 846553131.6
0.4595 | 846.6953 | 846695252.1
0.46 | 846.8373 | 846837346.2
0.4605 | 846.9794 | 846979413.8
0.461 | 847.1215 | 847121455.0
0.4615 | 847.2635 | 847263469.7
0.462 | 847.4055 | 847405458.2
0.4625 | 847.5474 | 847547420.2
0.463 | 847.6894 | 847689356.0
0.4635 | 847.8313 | 847831265.5
0.464 | 847.9731 | 847973148.8
0.4645 | 848.115 | 848115005.9
0.465 | 848.2568 | 848256836.7
0.4655 | 848.3986 | 848398641.5
0.466 | 848.5404 | 848540420.0
0.4665 | 848.6822 | 848682172.5
0.467 | 848.8239 | 848823899.0
0.4675 | 848.9656 | 848965599.4
0.468 | 849.1073 | 849107273.7
0.4685 | 849.2489 | 849248922.1
0.469 | 849.3905 | 849390544.6
0.4695 | 849.5321 | 849532141.1
0.47 | 849.6737 | 849673711.7
0.4705 | 849.8153 | 849815256.5
0.471 | 849.9568 | 849956775.4
0.4715 | 850.0983 | 850098268.5
0.472 | 850.2397 | 850239735.8
0.4725 | 850.3812 | 850381177.4
0.473 | 850.5226 | 850522593.3
0.4735 | 850.664 | 850663983.4
0.474 | 850.8053 | 850805347.9
0.4745 | 850.9467 | 850946686.8
0.475 | 851.088 | 851088000.0
0.4755 | 851.2293 | 851229287.7
0.476 | 851.3705 | 851370549.8
0.4765 | 851.5118 | 851511786.3
0.477 | 851.653 | 851652997.4
0.4775 | 851.7942 | 851794183.0
0.478 | 851.9353 | 851935343.2
0.4785 | 852.0765 | 852076478.0
0.479 | 852.2176 | 852217587.3
0.4795 | 852.3587 | 852358671.3
0.48 | 852.4997 | 852499730.0
0.4805 | 852.6408 | 852640763.4
0.481 | 852.7818 | 852781771.4
0.4815 | 852.9228 | 852922754.3
0.482 | 853.0637 | 853063711.9
0.4825 | 853.2046 | 853204644.3
0.483 | 853.3456 | 853345551.6
0.4835 | 853.4864 | 853486433.7
0.484 | 853.6272907 | 853627290.7
0.4845 | 853.7681 | 853768122.6
0.485 | 853.9089 | 853908929.5
0.4855 | 854.0497 | 854049711.3
0.486 | 854.1905 | 854190468.1
0.4865 | 854.3312 | 854331199.9
0.487 | 854.4719 | 854471906.8
0.4875 | 854.6126 | 854612588.8
0.488 | 854.7532 | 854753245.9
0.4885 | 854.8939 | 854893878.1
0.489 | 855.0345 | 855034485.4
0.4895 | 855.1751 | 855175067.9
0.49 | 855.3156 | 855315625.7
0.4905 | 855.4562 | 855456158.6
0.491 | 855.5967 | 855596666.9
0.4915 | 855.7372 | 855737150.4
0.492 | 855.8776 | 855877609.2
0.4925 | 856.018 | 856018043.4
0.493 | 856.1585 | 856158453.0
0.4935 | 856.2988 | 856298837.9
0.494 | 856.4392 | 856439198.2
0.4945 | 856.5795 | 856579534.0
0.495 | 856.7198 | 856719845.3
0.4955 | 856.8601 | 856860132.1
0.496 | 857.0004 | 857000394.4
0.4965 | 857.1406 | 857140632.2
0.497 | 857.2808 | 857280845.6
0.4975 | 857.421 | 857421034.6
0.498 | 857.5612 | 857561199.3
0.4985 | 857.7013 | 857701339.5
0.499 | 857.8415 | 857841455.5
0.4995 | 857.9815 | 857981547.2
0.5 | 858.1216 | 858121614.6
0.501 | 858.4017 | 858401676.7
0.502 | 858.6816 | 858681641.9
0.503 | 858.9615 | 858961510.7
0.504 | 859.2413 | 859241283.0
0.505 | 859.521 | 859520959.2
0.506 | 859.8005 | 859800539.3
0.507 | 860.08 | 860080023.7
0.508 | 860.3594 | 860359412.5
0.509 | 860.6387 | 860638706.0
0.51 | 860.9179 | 860917904.2
0.511 | 861.197 | 861197007.5
0.512 | 861.476 | 861476016.0
0.513 | 861.7549 | 861754929.8
0.514 | 862.0337 | 862033749.3
0.515 | 862.3125 | 862312474.6
0.516 | 862.5911 | 862591105.8
0.517 | 862.8696 | 862869643.2
0.518 | 863.1481 | 863148087.0
0.519 | 863.4264 | 863426437.3
0.52 | 863.7047 | 863704694.4
0.521 | 863.9829 | 863982858.4
0.522 | 864.2609 | 864260929.5
0.523 | 864.5389 | 864538907.9
0.524 | 864.8168 | 864816793.8
0.525 | 865.0946 | 865094587.4
0.526 | 865.3723 | 865372288.9
0.527 | 865.6499 | 865649898.5
0.528 | 865.9274 | 865927416.2
0.529 | 866.2048 | 866204842.4
0.53 | 866.4822 | 866482177.2
0.531 | 866.7594 | 866759420.8
0.532 | 867.0366 | 867036573.3
0.533 | 867.3136 | 867313635.0
0.534 | 867.5906 | 867590606.0
0.535 | 867.8675 | 867867486.6
0.536 | 868.1443 | 868144276.8
0.537 | 868.421 | 868420976.8
0.538 | 868.6976 | 868697587.0
0.539 | 868.9741 | 868974107.3
0.54 | 869.2505 | 869250538.0
0.541 | 869.5269 | 869526879.3
0.542 | 869.8031 | 869803131.4
0.543 | 870.0793 | 870079294.4
0.544 | 870.3554 | 870355368.4
0.545 | 870.6314 | 870631353.8
0.546 | 870.9073 | 870907250.5
0.547 | 871.1831 | 871183058.9
0.548 | 871.4588 | 871458779.1
0.549 | 871.7344 | 871734411.2
0.55 | 872.01 | 872009955.4
0.551 | 872.2854 | 872285412.0
0.552 | 872.5608 | 872560781.0
0.553 | 872.8361 | 872836062.6
0.554 | 873.1113 | 873111257.1
0.555 | 873.3864 | 873386364.5
0.556 | 873.6614 | 873661385.0
0.557 | 873.9363 | 873936318.8
0.558 | 874.2112 | 874211166.1
0.559 | 874.4859 | 874485927.0
0.56 | 874.7606 | 874760601.7
0.561 | 875.0352 | 875035190.4
0.562 | 875.3097 | 875309693.2
0.563 | 875.5841 | 875584110.3
0.564 | 875.8584 | 875858441.8
0.565 | 876.1327 | 876132687.9
0.566 | 876.4068 | 876406848.8
0.567 | 876.6809 | 876680924.6
0.568 | 876.9549 | 876954915.5
0.569 | 877.2288 | 877228821.6
0.57 | 877.5026 | 877502643.2
0.571 | 877.7764 | 877776380.3
0.572 | 878.05 | 878050033.1
0.573 | 878.3236 | 878323601.8
0.574 | 878.5971 | 878597086.6
0.575 | 878.8705 | 878870487.5
0.576 | 879.1438 | 879143804.8
0.577 | 879.417 | 879417038.5
0.578 | 879.6902 | 879690189.0
0.579 | 879.9633 | 879963256.2
0.58 | 880.2362 | 880236240.4
0.581 | 880.5091 | 880509141.7
0.582 | 880.782 | 880781960.3
0.583 | 881.0547 | 881054696.2
0.584 | 881.3273 | 881327349.8
0.585 | 881.5999 | 881599921.1
0.586 | 881.8724 | 881872410.2
0.587 | 882.1448 | 882144817.4
0.588 | 882.4171 | 882417142.7
0.589 | 882.6894 | 882689386.4
0.59 | 882.9615 | 882961548.5
0.591 | 883.2336 | 883233629.3
0.592 | 883.5056 | 883505628.7
0.593 | 883.7775 | 883777547.2
0.594 | 884.0494 | 884049384.6
0.595 | 884.3211 | 884321141.3
0.596 | 884.5928 | 884592817.3
0.597 | 884.8644 | 884864412.8
0.598 | 885.1359 | 885135927.9
0.599 | 885.4074 | 885407362.8
0.6 | 885.6787 | 885678717.6
0.601 | 885.95 | 885949992.5
0.602 | 886.2212 | 886221187.6
0.603 | 886.4923 | 886492303.1
0.604 | 886.7633 | 886763339.0
0.605 | 887.0343 | 887034295.6
0.606 | 887.3052 | 887305172.9
0.607 | 887.576 | 887575971.2
0.608 | 887.8467 | 887846690.5
0.609 | 888.1173 | 888117331.0
0.61 | 888.3879 | 888387892.8
0.611 | 888.6584 | 888658376.1
0.612 | 888.9288 | 888928781.0
0.613 | 889.1991 | 889199107.6
0.614 | 889.4694 | 889469356.2
0.615 | 889.7395 | 889739526.7
0.616 | 890.0096 | 890009619.4
0.617 | 890.2796 | 890279634.4
0.618 | 890.5496 | 890549571.8
0.619 | 890.8194 | 890819431.8
0.62 | 891.0892 | 891089214.5
0.621 | 891.3589 | 891358920.0
0.622 | 891.6285 | 891628548.5
0.623 | 891.8981 | 891898100.0
0.624 | 892.1676 | 892167574.8
0.625 | 892.437 | 892436972.9
0.626 | 892.7063 | 892706294.6
0.627 | 892.9755 | 892975539.8
0.628 | 893.2447 | 893244708.9
0.629 | 893.5138 | 893513801.8
0.63 | 893.7828 | 893782818.7
0.631 | 894.0518 | 894051759.8
0.632 | 894.3206 | 894320625.1
0.633 | 894.5894 | 894589414.8
0.634 | 894.8581 | 894858129.1
0.635 | 895.1268 | 895126768.0
0.636 | 895.3953 | 895395331.8
0.637 | 895.6638 | 895663820.4
0.638 | 895.9322 | 895932234.1
0.639 | 896.2006 | 896200572.9
0.64 | 896.4688 | 896468837.1
0.641 | 896.737 | 896737026.7
0.642 | 897.0051 | 897005141.8
0.643 | 897.2732 | 897273182.6
0.644 | 897.5411 | 897541149.2
0.645 | 897.809 | 897809041.7
0.646 | 898.0769 | 898076860.2
0.647 | 898.3446 | 898344605.0
0.648 | 898.6123 | 898612276.0
0.649 | 898.8799 | 898879873.4
0.65 | 899.1474 | 899147397.4
0.651 | 899.4148 | 899414848.0
0.652 | 899.6822 | 899682225.4
0.653 | 899.9495 | 899949529.7
0.654 | 900.2168 | 900216761.0
0.655 | 900.4839 | 900483919.5
0.656 | 900.751 | 900751005.3
0.657 | 901.018 | 901018018.4
0.658 | 901.285 | 901284959.0
0.659 | 901.5518 | 901551827.3
0.66 | 901.8186 | 901818623.3
0.661 | 902.0853 | 902085347.1
0.662 | 902.352 | 902351998.9
0.663 | 902.6186 | 902618578.9
0.664 | 902.8851 | 902885087.0
0.665 | 903.1515 | 903151523.5
0.666 | 903.4179 | 903417888.4
0.667 | 903.6842 | 903684181.9
0.668 | 903.9504 | 903950404.0
0.669 | 904.2166 | 904216555.0
0.67 | 904.4826 | 904482634.8
0.671 | 904.7486 | 904748643.7
0.672 | 905.0146 | 905014581.7
0.673 | 905.2804 | 905280449.0
0.674 | 905.5462 | 905546245.7
0.675 | 905.812 | 905811971.8
0.676 | 906.0776 | 906077627.5
0.677 | 906.3432 | 906343212.9
0.678 | 906.6087 | 906608728.2
0.679 | 906.8742 | 906874173.4
0.68 | 907.1395 | 907139548.6
0.681 | 907.4049 | 907404854.0
0.682 | 907.6701 | 907670089.6
0.683 | 907.9353 | 907935255.6
0.684 | 908.2004 | 908200352.1
0.685 | 908.4654 | 908465379.2
0.686 | 908.7303 | 908730337.0
0.687 | 908.9952 | 908995225.7
0.688 | 909.26 | 909260045.2
0.689 | 909.5248 | 909524795.8
0.69 | 909.7895 | 909789477.6
0.691 | 910.0541 | 910054090.6
0.692 | 910.3186 | 910318634.9
0.693 | 910.5831 | 910583110.7
0.694 | 910.8475 | 910847518.1
0.695 | 911.1119 | 911111857.2
0.696 | 911.3761 | 911376128.1
0.697 | 911.6403 | 911640330.9
0.698 | 911.9045 | 911904465.6
0.699 | 912.1685 | 912168532.5
0.7 | 912.4325 | 912432531.6
0.701 | 912.6965 | 912696463.0
0.702 | 912.9603 | 912960326.9
0.703 | 913.2241 | 913224123.3
0.704 | 913.4879 | 913487852.3
0.705 | 913.7515 | 913751514.0
0.706 | 914.0151 | 914015108.6
0.707 | 914.2786 | 914278636.1
0.708 | 914.5421 | 914542096.7
0.709 | 914.8055 | 914805490.4
0.71 | 915.0688 | 915068817.4
0.711 | 915.3321 | 915332077.8
0.712 | 915.5953 | 915595271.6
0.713 | 915.8584 | 915858399.0
0.714 | 916.1215 | 916121460.0
0.715 | 916.3845 | 916384454.8
0.716 | 916.6474 | 916647383.4
0.717 | 916.9102 | 916910246.0
0.718 | 917.173 | 917173042.7
0.719 | 917.4358 | 917435773.6
0.72 | 917.6984 | 917698438.7
0.721 | 917.961 | 917961038.2
0.722 | 918.2236 | 918223572.1
0.723 | 918.486 | 918486040.6
0.724 | 918.7484 | 918748443.8
0.725 | 919.0108 | 919010781.8
0.726 | 919.2731 | 919273054.5
0.727 | 919.5353 | 919535262.3
0.728 | 919.7974 | 919797405.1
0.729 | 920.0595 | 920059483.0
0.73 | 920.3215 | 920321496.2
0.731 | 920.5834 | 920583444.8
0.732 | 920.8453 | 920845328.8
0.733 | 921.1071 | 921107148.3
0.734 | 921.3689 | 921368903.5
0.735 | 921.6306 | 921630594.4
0.736 | 921.8922 | 921892221.1
0.737 | 922.1538 | 922153783.7
0.738 | 922.4153 | 922415282.4
0.739 | 922.6767 | 922676717.1
0.74 | 922.9381 | 922938088.1
0.741 | 923.1994 | 923199395.4
0.742 | 923.4606 | 923460639.0
0.743 | 923.7218 | 923721819.2
0.744 | 923.9829 | 923982935.9
0.745 | 924.244 | 924243989.3
0.746 | 924.505 | 924504979.5
0.747 | 924.7659 | 924765906.5
0.748 | 925.0268 | 925026770.5
0.749 | 925.2876 | 925287571.5
0.75 | 925.5483 | 925548309.7
0.751 | 925.809 | 925808985.1
0.752 | 926.0696 | 926069597.8
0.753 | 926.3301 | 926330147.9
0.754 | 926.5906 | 926590635.5
0.755 | 926.8511 | 926851060.7
0.756 | 927.1114 | 927111423.6
0.757 | 927.3717 | 927371724.3
0.758 | 927.632 | 927631962.8
0.759 | 927.8921 | 927892139.3
0.76 | 928.1523 | 928152253.9
0.761 | 928.4123 | 928412306.5
0.762 | 928.6723 | 928672297.4
0.763 | 928.9322 | 928932226.6
0.764 | 929.1921 | 929192094.2
0.765 | 929.4519 | 929451900.2
0.766 | 929.7116 | 929711644.9
0.767 | 929.9713 | 929971328.2
0.768 | 930.231 | 930230950.2
0.769 | 930.4905 | 930490511.1
0.77 | 930.75 | 930750011.0
0.771 | 931.0094 | 931009449.8
0.772 | 931.2688 | 931268827.7
0.773 | 931.5281 | 931528144.8
0.774 | 931.7874 | 931787401.2
0.775 | 932.0466 | 932046597.0
0.776 | 932.3057 | 932305732.2
0.777 | 932.5648 | 932564806.9
0.778 | 932.8238 | 932823821.2
0.779 | 933.0828 | 933082775.2
0.78 | 933.3417 | 933341669.1
0.781 | 933.6005 | 933600502.7
0.782 | 933.8593 | 933859276.4
0.783 | 934.118 | 934117990.1
0.784 | 934.3766 | 934376643.9
0.785 | 934.6352 | 934635237.9
0.786 | 934.8938 | 934893772.2
0.787 | 935.1522 | 935152246.8
0.788 | 935.4107 | 935410662.0
0.789 | 935.669 | 935669017.6
0.79 | 935.9273 | 935927313.9
0.791 | 936.1856 | 936185550.9
0.792 | 936.4437 | 936443728.7
0.793 | 936.7018 | 936701847.3
0.794 | 936.9599 | 936959906.9
0.795 | 937.2179 | 937217907.6
0.796 | 937.4758 | 937475849.3
0.797 | 937.7337 | 937733732.3
0.798 | 937.9916 | 937991556.5
0.799 | 938.2493 | 938249322.1
0.8 | 938.507 | 938507029.1
0.801 | 938.7647 | 938764677.6
0.802 | 939.0223 | 939022267.8
0.803 | 939.2798 | 939279799.6
0.804 | 939.5373 | 939537273.2
0.805 | 939.7947 | 939794688.6
0.806 | 940.052 | 940052045.9
0.807 | 940.3093 | 940309345.3
0.808 | 940.5666 | 940566586.7
0.809 | 940.8238 | 940823770.2
0.81 | 941.0809 | 941080896.1
0.811 | 941.338 | 941337964.2
0.812 | 941.595 | 941594974.7
0.813 | 941.8519 | 941851927.7
0.814 | 942.1088 | 942108823.2
0.815 | 942.3657 | 942365661.4
0.816 | 942.6224 | 942622442.2
0.817 | 942.8792 | 942879165.9
0.818 | 943.1358 | 943135832.4
0.819 | 943.3924 | 943392441.8
0.82 | 943.649 | 943648994.3
0.821 | 943.9055 | 943905489.8
0.822 | 944.1619 | 944161928.5
0.823 | 944.4183 | 944418310.4
0.824 | 944.6746 | 944674635.7
0.825 | 944.9309 | 944930904.3
0.826 | 945.1871 | 945187116.5
0.827 | 945.4433 | 945443272.1
0.828 | 945.6994 | 945699371.4
0.829 | 945.9554 | 945955414.4
0.83 | 946.2114 | 946211401.2
0.831 | 946.4673 | 946467331.7
0.832 | 946.7232 | 946723206.3
0.833 | 946.979 | 946979024.8
0.834 | 947.2348 | 947234787.3
0.835 | 947.4905 | 947490494.1
0.836 | 947.7461 | 947746145.0
0.837 | 948.0017 | 948001740.2
0.838 | 948.2573 | 948257279.8
0.839 | 948.5128 | 948512763.8
0.84 | 948.7682 | 948768192.3
0.841 | 949.0236 | 949023565.5
0.842 | 949.2789 | 949278883.2
0.843 | 949.5341 | 949534145.7
0.844 | 949.7894 | 949789353.0
0.845 | 950.0445 | 950044505.2
0.846 | 950.2996 | 950299602.3
0.847 | 950.5546 | 950554644.4
0.848 | 950.8096 | 950809631.6
0.849 | 951.0646 | 951064564.0
0.85 | 951.3194 | 951319441.6
0.851 | 951.5743 | 951574264.5
0.852 | 951.829 | 951829032.8
0.853 | 952.0837 | 952083746.5
0.854 | 952.3384 | 952338405.8
0.855 | 952.593 | 952593010.6
0.856 | 952.8476 | 952847561.1
0.857 | 953.1021 | 953102057.3
0.858 | 953.3565 | 953356499.3
0.859 | 953.6109 | 953610887.1
0.86 | 953.8652 | 953865220.9
0.861 | 954.1195 | 954119500.7
0.862 | 954.3737 | 954373726.6
0.863 | 954.6279 | 954627898.7
0.864 | 954.882 | 954882016.9
0.865 | 955.1361 | 955136081.4
0.866 | 955.3901 | 955390092.3
0.867 | 955.644 | 955644049.6
0.868 | 955.898 | 955897953.4
0.869 | 956.1518 | 956151803.7
0.87 | 956.4056 | 956405600.6
0.871 | 956.6593 | 956659344.3
0.872 | 956.913 | 956913034.7
0.873 | 957.1667 | 957166671.9
0.874 | 957.4203 | 957420256.1
0.875 | 957.6738 | 957673787.2
0.876 | 957.9273 | 957927265.3
0.877 | 958.1807 | 958180690.5
0.878 | 958.4341 | 958434062.9
0.879 | 958.6874 | 958687382.5
0.88 | 958.9406 | 958940649.4
0.881 | 959.1939 | 959193863.7
0.882 | 959.447 | 959447025.4
0.883 | 959.7001 | 959700134.6
0.884 | 959.9532 | 959953191.3
0.885 | 960.2062 | 960206195.7
0.886 | 960.4591 | 960459147.8
0.887 | 960.712 | 960712047.6
0.888 | 960.9649 | 960964895.3
0.889 | 961.2177 | 961217690.8
0.89 | 961.4704 | 961470434.3
0.891 | 961.7231 | 961723125.8
0.892 | 961.9758 | 961975765.4
0.893 | 962.2284 | 962228353.2
0.894 | 962.4809 | 962480889.1
0.895 | 962.7334 | 962733373.4
0.896 | 962.9858 | 962985805.9
0.897 | 963.2382 | 963238186.9
0.898 | 963.4905 | 963490516.4
0.899 | 963.7428 | 963742794.3
0.9 | 963.995 | 963995020.9
0.901 | 964.2472 | 964247196.1
0.902 | 964.4993 | 964499320.1
0.903 | 964.7514 | 964751392.8
0.904 | 965.0034 | 965003414.4
0.905 | 965.2554 | 965255384.9
0.906 | 965.5073 | 965507304.4
0.907 | 965.7592 | 965759172.9
0.908 | 966.011 | 966010990.5
0.909 | 966.2628 | 966262757.3
0.91 | 966.5145 | 966514473.2
0.911 | 966.7661 | 966766138.5
0.912 | 967.0178 | 967017753.1
0.913 | 967.2693 | 967269317.2
0.914 | 967.5208 | 967520830.7
0.915 | 967.7723 | 967772293.7
0.916 | 968.0237 | 968023706.3
0.917 | 968.2751 | 968275068.6
0.918 | 968.5264 | 968526380.6
0.919 | 968.7776 | 968777642.4
0.92 | 969.0289 | 969028854.0
0.921 | 969.28 | 969280015.5
0.922 | 969.5311 | 969531127.0
0.923 | 969.7822 | 969782188.4
0.924 | 970.0332 | 970033200.0
0.925 | 970.2842 | 970284161.7
0.926 | 970.5351 | 970535073.6
0.927 | 970.7859 | 970785935.7
0.928 | 971.0367 | 971036748.2
0.929 | 971.2875 | 971287511.1
0.93 | 971.5382 | 971538224.4
0.931 | 971.7889 | 971788888.1
0.932 | 972.0395 | 972039502.5
0.933 | 972.2901 | 972290067.4
0.934 | 972.5406 | 972540583.1
0.935 | 972.791 | 972791049.4
0.936 | 973.0415 | 973041466.6
0.937 | 973.2918 | 973291834.6
0.938 | 973.5422 | 973542153.5
0.939 | 973.7924 | 973792423.4
0.94 | 974.0426 | 974042644.3
0.941 | 974.2928 | 974292816.2
0.942 | 974.5429 | 974542939.4
0.943 | 974.793 | 974793013.7
0.944 | 975.043 | 975043039.3
0.945 | 975.293 | 975293016.2
0.946 | 975.5429 | 975542944.4
0.947 | 975.7928 | 975792824.1
0.948 | 976.0427 | 976042655.3
0.949 | 976.2924 | 976292438.0
0.95 | 976.5422 | 976542172.3
0.951 | 976.7919 | 976791858.3
0.952 | 977.0415 | 977041496.0
0.953 | 977.2911 | 977291085.4
0.954 | 977.5406 | 977540626.7
0.955 | 977.7901 | 977790119.9
0.956 | 978.0396 | 978039565.0
0.957 | 978.289 | 978288962.0
0.958 | 978.5383 | 978538311.2
0.959 | 978.7876 | 978787612.4
0.96 | 979.0369 | 979036865.8
0.961 | 979.2861 | 979286071.5
0.962 | 979.5352 | 979535229.4
0.963 | 979.7843 | 979784339.6
0.964 | 980.0334 | 980033402.2
0.965 | 980.2824 | 980282417.2
0.966 | 980.5314 | 980531384.8
0.967 | 980.7803 | 980780304.9
0.968 | 981.0292 | 981029177.6
0.969 | 981.278 | 981278002.9
0.97 | 981.5268 | 981526781.0
0.971 | 981.7755 | 981775511.8
0.972 | 982.0242 | 982024195.4
0.973 | 982.2728 | 982272832.0
0.974 | 982.5214 | 982521421.4
0.975 | 982.77 | 982769963.9
0.976 | 983.0185 | 983018459.3
0.977 | 983.2669 | 983266907.9
0.978 | 983.5153 | 983515309.6
0.979 | 983.7637 | 983763664.5
0.98 | 984.012 | 984011972.6
0.981 | 984.2602 | 984260234.1
0.982 | 984.5084 | 984508448.9
0.983 | 984.7566 | 984756617.1
0.984 | 985.0047 | 985004738.8
0.985 | 985.2528 | 985252814.0
0.986 | 985.5008 | 985500842.8
0.987 | 985.7488 | 985748825.2
0.988 | 985.9968 | 985996761.3
0.989 | 986.2447 | 986244651.1
0.99 | 986.4925 | 986492494.6
0.991 | 986.7403 | 986740292.0
0.992 | 986.988 | 986988043.3
0.993 | 987.2357 | 987235748.5
0.994 | 987.4834 | 987483407.8
0.995 | 987.731 | 987731021.0
0.996 | 987.9786 | 987978588.3
0.997 | 988.2261 | 988226109.8
0.998 | 988.4736 | 988473585.5
0.999 | 988.721 | 988721015.4
1 | 988.9684 | 988968399.6
1.001 | 989.2157 | 989215738.2
1.002 | 989.463 | 989463031.1
1.003 | 989.7103 | 989710278.5
1.004 | 989.9575 | 989957480.4
1.005 | 990.2046 | 990204636.9
1.006 | 990.4517 | 990451748.0
1.007 | 990.6988 | 990698813.7
1.008 | 990.9458 | 990945834.1
1.009 | 991.1928 | 991192809.2
1.01 | 991.4397 | 991439739.2
1.011 | 991.6866 | 991686624.0
1.012 | 991.9335 | 991933463.7
1.013 | 992.1803 | 992180258.4
1.014 | 992.427 | 992427008.1
1.015 | 992.6737 | 992673712.8
1.016 | 992.9204 | 992920372.6
1.017 | 993.167 | 993166987.6
1.018 | 993.4136 | 993413557.8
1.019 | 993.6601 | 993660083.2
1.02 | 993.9066 | 993906563.9
1.021 | 994.153 | 994153000.0
1.022 | 994.3994 | 994399391.5
1.023 | 994.6457 | 994645738.4
1.024 | 994.892 | 994892040.8
1.025 | 995.1383 | 995138298.7
1.026 | 995.3845 | 995384512.3
1.027 | 995.6307 | 995630681.4
1.028 | 995.8768 | 995876806.3
1.029 | 996.1229 | 996122886.9
1.03 | 996.3689 | 996368923.3
1.031 | 996.6149 | 996614915.5
1.032 | 996.8609 | 996860863.6
1.033 | 997.1068 | 997106767.7
1.034 | 997.3526 | 997352627.7
1.035 | 997.5984 | 997598443.7
1.036 | 997.8442 | 997844215.8
1.037 | 998.0899 | 998089944.0
1.038 | 998.3356 | 998335628.4
1.039 | 998.5813 | 998581269.0
1.04 | 998.8269 | 998826865.9
1.041 | 999.0724 | 999072419.1
1.042 | 999.3179 | 999317928.6
1.043 | 999.5634 | 999563394.5
1.044 | 999.8088 | 999808816.9
1.045 | 1000.054 | 1000054195.8
1.046 | 1000.3 | 1000299531.2
1.047 | 1000.545 | 1000544823.2
1.048 | 1000.79 | 1000790071.9
1.049 | 1001.035 | 1001035277.2
1.05 | 1001.28 | 1001280439.3
1.051 | 1001.526 | 1001525558.1
1.052 | 1001.771 | 1001770633.8
1.053 | 1002.016 | 1002015666.3
1.054 | 1002.261 | 1002260655.7
1.055 | 1002.506 | 1002505602.1
1.056 | 1002.751 | 1002750505.5
1.057 | 1002.995 | 1002995366.0
1.058 | 1003.24 | 1003240183.5
1.059 | 1003.485 | 1003484958.2
1.06 | 1003.73 | 1003729690.1
1.061 | 1003.974 | 1003974379.2
1.062 | 1004.219 | 1004219025.6
1.063 | 1004.464 | 1004463629.3
1.064 | 1004.708 | 1004708190.4
1.065 | 1004.953 | 1004952708.9
1.066 | 1005.197 | 1005197184.8
1.067 | 1005.442 | 1005441618.3
1.068 | 1005.686 | 1005686009.3
1.069 | 1005.93 | 1005930357.8
1.07 | 1006.175 | 1006174664.1
1.071 | 1006.419 | 1006418928.0
1.072 | 1006.663 | 1006663149.6
1.073 | 1006.907 | 1006907329.0
1.074 | 1007.151 | 1007151466.2
1.075 | 1007.396 | 1007395561.3
1.076 | 1007.64 | 1007639614.3
1.077 | 1007.884 | 1007883625.2
1.078 | 1008.128 | 1008127594.1
1.079 | 1008.372 | 1008371521.1
1.08 | 1008.615 | 1008615406.1
1.081 | 1008.859 | 1008859249.3
1.082 | 1009.103 | 1009103050.6
1.083 | 1009.347 | 1009346810.1
1.084 | 1009.591 | 1009590527.9
1.085 | 1009.834 | 1009834203.9
1.086 | 1010.078 | 1010077838.3
1.087 | 1010.321 | 1010321431.1
1.088 | 1010.565 | 1010564982.3
1.089 | 1010.808 | 1010808492.0
1.09 | 1011.052 | 1011051960.2
1.091 | 1011.295 | 1011295386.9
1.092 | 1011.539 | 1011538772.3
1.093 | 1011.782 | 1011782116.2
1.094 | 1012.025 | 1012025418.9
1.095 | 1012.269 | 1012268680.3
1.096 | 1012.512 | 1012511900.4
1.097 | 1012.755 | 1012755079.4
1.098 | 1012.998 | 1012998217.2
1.099 | 1013.241 | 1013241313.9
1.1 | 1013.484 | 1013484369.5
1.101 | 1013.727 | 1013727384.1
1.102 | 1013.97 | 1013970357.7
1.103 | 1014.213 | 1014213290.4
1.104 | 1014.456 | 1014456182.2
1.105 | 1014.699 | 1014699033.1
1.106 | 1014.942 | 1014941843.2
1.107 | 1015.185 | 1015184612.6
1.108 | 1015.427 | 1015427341.2
1.109 | 1015.67 | 1015670029.1
1.11 | 1015.913 | 1015912676.4
1.111 | 1016.155 | 1016155283.0
1.112 | 1016.398 | 1016397849.1
1.113 | 1016.64 | 1016640374.7
1.114 | 1016.883 | 1016882859.8
1.115 | 1017.125 | 1017125304.4
1.116 | 1017.368 | 1017367708.7
1.117 | 1017.61 | 1017610072.6
1.118 | 1017.852 | 1017852396.1
1.119 | 1018.095 | 1018094679.4
1.12 | 1018.337 | 1018336922.4
1.121 | 1018.579 | 1018579125.3
1.122 | 1018.821 | 1018821287.9
1.123 | 1019.063 | 1019063410.5
1.124 | 1019.305 | 1019305493.0
1.125 | 1019.548 | 1019547535.4
1.126 | 1019.79 | 1019789537.9
1.127 | 1020.032 | 1020031500.3
1.128 | 1020.273 | 1020273422.9
1.129 | 1020.515 | 1020515305.6
1.13 | 1020.757 | 1020757148.4
1.131 | 1020.999 | 1020998951.5
1.132 | 1021.241 | 1021240714.8
1.133 | 1021.482 | 1021482438.4
1.134 | 1021.724 | 1021724122.2
1.135 | 1021.966 | 1021965766.5
1.136 | 1022.207 | 1022207371.1
1.137 | 1022.449 | 1022448936.2
1.138 | 1022.69 | 1022690461.8
1.139 | 1022.932 | 1022931947.9
1.14 | 1023.173 | 1023173394.5
1.141 | 1023.415 | 1023414801.7
1.142 | 1023.656 | 1023656169.6
1.143 | 1023.897 | 1023897498.1
1.144 | 1024.139 | 1024138787.4
1.145 | 1024.38 | 1024380037.4
1.146 | 1024.621 | 1024621248.1
1.147 | 1024.862 | 1024862419.7
1.148 | 1025.104 | 1025103552.2
1.149 | 1025.345 | 1025344645.6
1.15 | 1025.586 | 1025585699.9
1.151 | 1025.827 | 1025826715.2
1.152 | 1026.068 | 1026067691.5
1.153 | 1026.309 | 1026308628.9
1.154 | 1026.55 | 1026549527.4
1.155 | 1026.79 | 1026790387.0
1.156 | 1027.031 | 1027031207.8
1.157 | 1027.272 | 1027271989.8
1.158 | 1027.513 | 1027512733.0
1.159 | 1027.753 | 1027753437.5
1.16 | 1027.994 | 1027994103.3
1.161 | 1028.235 | 1028234730.5
1.162 | 1028.475 | 1028475319.1
1.163 | 1028.716 | 1028715869.2
1.164 | 1028.956 | 1028956380.7
1.165 | 1029.197 | 1029196853.7
1.166 | 1029.437 | 1029437288.3
1.167 | 1029.678 | 1029677684.4
1.168 | 1029.918 | 1029918042.2
1.169 | 1030.158 | 1030158361.6
1.17 | 1030.399 | 1030398642.7
1.171 | 1030.639 | 1030638885.6
1.172 | 1030.879 | 1030879090.2
1.173 | 1031.119 | 1031119256.6
1.174 | 1031.359 | 1031359384.9
1.175 | 1031.599 | 1031599475.0
1.176 | 1031.84 | 1031839527.1
1.177 | 1032.08 | 1032079541.1
1.178 | 1032.32 | 1032319517.1
1.179 | 1032.559 | 1032559455.2
1.18 | 1032.799 | 1032799355.3
1.181 | 1033.039 | 1033039217.5
1.182 | 1033.279 | 1033279041.8
1.183 | 1033.519 | 1033518828.3
1.184 | 1033.759 | 1033758577.0
1.185 | 1033.998 | 1033998288.0
1.186 | 1034.238 | 1034237961.2
1.187 | 1034.478 | 1034477596.8
1.188 | 1034.717 | 1034717194.7
1.189 | 1034.957 | 1034956755.0
1.19 | 1035.196 | 1035196277.7
1.191 | 1035.436 | 1035435762.9
1.192 | 1035.675 | 1035675210.5
1.193 | 1035.915 | 1035914620.7
1.194 | 1036.154 | 1036153993.5
1.195 | 1036.393 | 1036393328.8
1.196 | 1036.633 | 1036632626.8
1.197 | 1036.872 | 1036871887.5
1.198 | 1037.111 | 1037111110.9
1.199 | 1037.35 | 1037350297.0
1.2 | 1037.589 | 1037589445.9
1.201 | 1037.829 | 1037828557.6
1.202 | 1038.068 | 1038067632.1
1.203 | 1038.307 | 1038306669.6
1.204 | 1038.546 | 1038545669.9
1.205 | 1038.785 | 1038784633.2
1.206 | 1039.024 | 1039023559.5
1.207 | 1039.262 | 1039262448.8
1.208 | 1039.501 | 1039501301.2
1.209 | 1039.74 | 1039740116.6
1.21 | 1039.979 | 1039978895.2
1.211 | 1040.218 | 1040217637.0
1.212 | 1040.456 | 1040456341.9
1.213 | 1040.695 | 1040695010.1
1.214 | 1040.934 | 1040933641.5
1.215 | 1041.172 | 1041172236.2
1.216 | 1041.411 | 1041410794.3
1.217 | 1041.649 | 1041649315.7
1.218 | 1041.888 | 1041887800.5
1.219 | 1042.126 | 1042126248.8
1.22 | 1042.365 | 1042364660.5
1.221 | 1042.603 | 1042603035.7
1.222 | 1042.841 | 1042841374.4
1.223 | 1043.08 | 1043079676.8
1.224 | 1043.318 | 1043317942.7
1.225 | 1043.556 | 1043556172.3
1.226 | 1043.794 | 1043794365.5
1.227 | 1044.033 | 1044032522.4
1.228 | 1044.271 | 1044270643.1
1.229 | 1044.509 | 1044508727.5
1.23 | 1044.747 | 1044746775.8
1.231 | 1044.985 | 1044984787.9
1.232 | 1045.223 | 1045222763.8
1.233 | 1045.461 | 1045460703.7
1.234 | 1045.699 | 1045698607.5
1.235 | 1045.936 | 1045936475.2
1.236 | 1046.174 | 1046174307.0
1.237 | 1046.412 | 1046412102.8
1.238 | 1046.65 | 1046649862.6
1.239 | 1046.888 | 1046887586.6
1.24 | 1047.125 | 1047125274.7
1.241 | 1047.363 | 1047362927.0
1.242 | 1047.601 | 1047600543.5
1.243 | 1047.838 | 1047838124.2
1.244 | 1048.076 | 1048075669.1
1.245 | 1048.313 | 1048313178.4
1.246 | 1048.551 | 1048550652.0
1.247 | 1048.788 | 1048788089.9
1.248 | 1049.025 | 1049025492.3
1.249 | 1049.263 | 1049262859.1
1.25 | 1049.5 | 1049500190.3
1.251 | 1049.737 | 1049737486.1
1.252 | 1049.975 | 1049974746.3
1.253 | 1050.212 | 1050211971.1
1.254 | 1050.449 | 1050449160.5
1.255 | 1050.686 | 1050686314.5
1.256 | 1050.923 | 1050923433.2
1.257 | 1051.161 | 1051160516.6
1.258 | 1051.398 | 1051397564.6
1.259 | 1051.635 | 1051634577.5
1.26 | 1051.872 | 1051871555.0
1.261 | 1052.108 | 1052108497.5
1.262 | 1052.345 | 1052345404.7
1.263 | 1052.582 | 1052582276.8
1.264 | 1052.819 | 1052819113.9
1.265 | 1053.056 | 1053055915.8
1.266 | 1053.293 | 1053292682.8
1.267 | 1053.529 | 1053529414.7
1.268 | 1053.766 | 1053766111.7
1.269 | 1054.003 | 1054002773.7
1.27 | 1054.239 | 1054239400.8
1.271 | 1054.476 | 1054475993.1
1.272 | 1054.713 | 1054712550.5
1.273 | 1054.949 | 1054949073.1
1.274 | 1055.186 | 1055185560.9
1.275 | 1055.422 | 1055422014.0
1.276 | 1055.658 | 1055658432.3
1.277 | 1055.895 | 1055894816.0
1.278 | 1056.131 | 1056131165.0
1.279 | 1056.367 | 1056367479.3
1.28 | 1056.604 | 1056603759.1
1.281 | 1056.84 | 1056840004.3
1.282 | 1057.076 | 1057076215.0
1.283 | 1057.312 | 1057312391.1
1.284 | 1057.549 | 1057548532.8
1.285 | 1057.785 | 1057784640.1
1.286 | 1058.021 | 1058020712.9
1.287 | 1058.257 | 1058256751.4
1.288 | 1058.493 | 1058492755.5
1.289 | 1058.729 | 1058728725.2
1.29 | 1058.965 | 1058964660.7
1.291 | 1059.201 | 1059200561.9
1.292 | 1059.436 | 1059436428.9
1.293 | 1059.672 | 1059672261.7
1.294 | 1059.908 | 1059908060.3
1.295 | 1060.144 | 1060143824.8
1.296 | 1060.38 | 1060379555.2
1.297 | 1060.615 | 1060615251.5
1.298 | 1060.851 | 1060850913.7
1.299 | 1061.087 | 1061086541.9
1.3 | 1061.322 | 1061322136.1
1.301 | 1061.558 | 1061557696.4
1.302 | 1061.793 | 1061793222.7
1.303 | 1062.029 | 1062028715.1
1.304 | 1062.264 | 1062264173.6
1.305 | 1062.5 | 1062499598.3
1.306 | 1062.735 | 1062734989.2
1.307 | 1062.97 | 1062970346.3
1.308 | 1063.206 | 1063205669.7
1.309 | 1063.441 | 1063440959.3
1.31 | 1063.676 | 1063676215.2
1.311 | 1063.911 | 1063911437.4
1.312 | 1064.147 | 1064146626.0
1.313 | 1064.382 | 1064381781.0
1.314 | 1064.617 | 1064616902.5
1.315 | 1064.852 | 1064851990.3
1.316 | 1065.087 | 1065087044.7
1.317 | 1065.322 | 1065322065.5
1.318 | 1065.557 | 1065557052.9
1.319 | 1065.792 | 1065792006.8
1.32 | 1066.027 | 1066026927.4
1.321 | 1066.262 | 1066261814.5
1.322 | 1066.497 | 1066496668.3
1.323 | 1066.731 | 1066731488.8
1.324 | 1066.966 | 1066966276.0
1.325 | 1067.201 | 1067201030.0
1.326 | 1067.436 | 1067435750.7
1.327 | 1067.67 | 1067670438.2
1.328 | 1067.905 | 1067905092.5
1.329 | 1068.14 | 1068139713.6
1.33 | 1068.374 | 1068374301.7
1.331 | 1068.609 | 1068608856.6
1.332 | 1068.843 | 1068843378.5
1.333 | 1069.078 | 1069077867.3
1.334 | 1069.312 | 1069312323.2
1.335 | 1069.547 | 1069546746.0
1.336 | 1069.781 | 1069781135.9
1.337 | 1070.015 | 1070015492.9
1.338 | 1070.25 | 1070249817.0
1.339 | 1070.484 | 1070484108.2
1.34 | 1070.718 | 1070718366.6
1.341 | 1070.953 | 1070952592.1
1.342 | 1071.187 | 1071186784.9
1.343 | 1071.421 | 1071420944.9
1.344 | 1071.655 | 1071655072.2
1.345 | 1071.889 | 1071889166.8
1.346 | 1072.123 | 1072123228.7
1.347 | 1072.357 | 1072357258.0
1.348 | 1072.591 | 1072591254.6
1.349 | 1072.825 | 1072825218.7
1.35 | 1073.059 | 1073059150.2
1.351 | 1073.293 | 1073293049.1
1.352 | 1073.527 | 1073526915.6
1.353 | 1073.761 | 1073760749.5
1.354 | 1073.995 | 1073994551.0
1.355 | 1074.228 | 1074228320.1
1.356 | 1074.462 | 1074462056.8
1.357 | 1074.696 | 1074695761.1
1.358 | 1074.929 | 1074929433.1
1.359 | 1075.163 | 1075163072.7
1.36 | 1075.397 | 1075396680.1
1.361 | 1075.63 | 1075630255.2
1.362 | 1075.864 | 1075863798.0
1.363 | 1076.097 | 1076097308.7
1.364 | 1076.331 | 1076330787.1
1.365 | 1076.564 | 1076564233.4
1.366 | 1076.798 | 1076797647.6
1.367 | 1077.031 | 1077031029.7
1.368 | 1077.264 | 1077264379.7
1.369 | 1077.498 | 1077497697.6
1.37 | 1077.731 | 1077730983.5
1.371 | 1077.964 | 1077964237.5
1.372 | 1078.197 | 1078197459.4
1.373 | 1078.431 | 1078430649.4
1.374 | 1078.664 | 1078663807.5
1.375 | 1078.897 | 1078896933.7
1.376 | 1079.13 | 1079130028.1
1.377 | 1079.363 | 1079363090.6
1.378 | 1079.596 | 1079596121.3
1.379 | 1079.829 | 1079829120.2
1.38 | 1080.062 | 1080062087.3
1.381 | 1080.295 | 1080295022.8
1.382 | 1080.528 | 1080527926.5
1.383 | 1080.761 | 1080760798.5
1.384 | 1080.994 | 1080993638.9
1.385 | 1081.226 | 1081226447.6
1.386 | 1081.459 | 1081459224.8
1.387 | 1081.692 | 1081691970.4
1.388 | 1081.925 | 1081924684.4
1.389 | 1082.157 | 1082157366.9
1.39 | 1082.39 | 1082390017.9
1.391 | 1082.623 | 1082622637.4
1.392 | 1082.855 | 1082855225.5
1.393 | 1083.088 | 1083087782.2
1.394 | 1083.32 | 1083320307.4
1.395 | 1083.553 | 1083552801.3
1.396 | 1083.785 | 1083785263.9
1.397 | 1084.018 | 1084017695.1
1.398 | 1084.25 | 1084250095.1
1.399 | 1084.482 | 1084482463.8
1.4 | 1084.715 | 1084714801.2
1.401 | 1084.947 | 1084947107.4
1.402 | 1085.179 | 1085179382.4
1.403 | 1085.412 | 1085411626.3
1.404 | 1085.644 | 1085643839.0
1.405 | 1085.876 | 1085876020.6
1.406 | 1086.108 | 1086108171.2
1.407 | 1086.34 | 1086340290.6
1.408 | 1086.572 | 1086572379.0
1.409 | 1086.804 | 1086804436.4
1.41 | 1087.036 | 1087036462.8
1.411 | 1087.268 | 1087268458.3
1.412 | 1087.5 | 1087500422.8
1.413 | 1087.732 | 1087732356.4
1.414 | 1087.964 | 1087964259.1
1.415 | 1088.196 | 1088196130.9
1.416 | 1088.428 | 1088427971.9
1.417 | 1088.66 | 1088659782.1
1.418 | 1088.892 | 1088891561.5
1.419 | 1089.123 | 1089123310.2
1.42 | 1089.355 | 1089355028.1
1.421 | 1089.587 | 1089586715.2
1.422 | 1089.818 | 1089818371.7
1.423 | 1090.05 | 1090049997.6
1.424 | 1090.282 | 1090281592.7
1.425 | 1090.513 | 1090513157.3
1.426 | 1090.745 | 1090744691.3
1.427 | 1090.976 | 1090976194.7
1.428 | 1091.208 | 1091207667.5
1.429 | 1091.439 | 1091439109.9
1.43 | 1091.671 | 1091670521.7
1.431 | 1091.902 | 1091901903.1
1.432 | 1092.133 | 1092133254.0
1.433 | 1092.365 | 1092364574.6
1.434 | 1092.596 | 1092595864.7
1.435 | 1092.827 | 1092827124.4
1.436 | 1093.058 | 1093058353.8
1.437 | 1093.29 | 1093289552.9
1.438 | 1093.521 | 1093520721.6
1.439 | 1093.752 | 1093751860.1
1.44 | 1093.983 | 1093982968.4
1.441 | 1094.214 | 1094214046.4
1.442 | 1094.445 | 1094445094.2
1.443 | 1094.676 | 1094676111.8
1.444 | 1094.907 | 1094907099.2
1.445 | 1095.138 | 1095138056.6
1.446 | 1095.369 | 1095368983.8
1.447 | 1095.6 | 1095599880.9
1.448 | 1095.831 | 1095830748.0
1.449 | 1096.062 | 1096061585.0
1.45 | 1096.292 | 1096292392.0
1.451 | 1096.523 | 1096523169.1
1.452 | 1096.754 | 1096753916.1
1.453 | 1096.985 | 1096984633.2
1.454 | 1097.215 | 1097215320.4
1.455 | 1097.446 | 1097445977.7
1.456 | 1097.677 | 1097676605.2
1.457 | 1097.907 | 1097907202.7
1.458 | 1098.138 | 1098137770.5
1.459 | 1098.368 | 1098368308.4
1.46 | 1098.599 | 1098598816.6
1.461 | 1098.829 | 1098829295.0
1.462 | 1099.06 | 1099059743.7
1.463 | 1099.29 | 1099290162.7
1.464 | 1099.521 | 1099520551.9
1.465 | 1099.751 | 1099750911.5
1.466 | 1099.981 | 1099981241.5
1.467 | 1100.212 | 1100211541.9
1.468 | 1100.442 | 1100441812.6
1.469 | 1100.672 | 1100672053.8
1.47 | 1100.902 | 1100902265.5
1.471 | 1101.132 | 1101132447.6
1.472 | 1101.363 | 1101362600.2
1.473 | 1101.593 | 1101592723.3
1.474 | 1101.823 | 1101822817.0
1.475 | 1102.053 | 1102052881.3
1.476 | 1102.283 | 1102282916.1
1.477 | 1102.513 | 1102512921.6
1.478 | 1102.743 | 1102742897.6
1.479 | 1102.973 | 1102972844.4
1.48 | 1103.203 | 1103202761.8
1.481 | 1103.433 | 1103432649.9
1.482 | 1103.663 | 1103662508.8
1.483 | 1103.892 | 1103892338.3
1.484 | 1104.122 | 1104122138.7
1.485 | 1104.352 | 1104351909.9
1.486 | 1104.582 | 1104581651.8
1.487 | 1104.811 | 1104811364.6
1.488 | 1105.041 | 1105041048.3
1.489 | 1105.271 | 1105270702.9
1.49 | 1105.5 | 1105500328.3
1.491 | 1105.73 | 1105729924.7
1.492 | 1105.959 | 1105959492.0
1.493 | 1106.189 | 1106189030.3
1.494 | 1106.419 | 1106418539.6
1.495 | 1106.648 | 1106648020.0
1.496 | 1106.877 | 1106877471.3
1.497 | 1107.107 | 1107106893.7
1.498 | 1107.336 | 1107336287.2
1.499 | 1107.566 | 1107565651.8
1.5 | 1107.795 | 1107794987.5
1.501 | 1108.024 | 1108024294.4
1.502 | 1108.254 | 1108253572.5
1.503 | 1108.483 | 1108482821.7
1.504 | 1108.712 | 1108712042.2
1.505 | 1108.941 | 1108941233.8
1.506 | 1109.17 | 1109170396.8
1.507 | 1109.4 | 1109399531.0
1.508 | 1109.629 | 1109628636.6
1.509 | 1109.858 | 1109857713.4
1.51 | 1110.087 | 1110086761.6
1.511 | 1110.316 | 1110315781.2
1.512 | 1110.545 | 1110544772.1
1.513 | 1110.774 | 1110773734.5
1.514 | 1111.003 | 1111002668.3
1.515 | 1111.232 | 1111231573.5
1.516 | 1111.46 | 1111460450.3
1.517 | 1111.689 | 1111689298.5
1.518 | 1111.918 | 1111918118.2
1.519 | 1112.147 | 1112146909.5
1.52 | 1112.376 | 1112375672.4
1.521 | 1112.604 | 1112604406.8
1.522 | 1112.833 | 1112833112.8
1.523 | 1113.062 | 1113061790.5
1.524 | 1113.29 | 1113290439.8
1.525 | 1113.519 | 1113519060.7
1.526 | 1113.748 | 1113747653.4
1.527 | 1113.976 | 1113976217.8
1.528 | 1114.205 | 1114204753.9
1.529 | 1114.433 | 1114433261.7
1.53 | 1114.662 | 1114661741.3
1.531 | 1114.89 | 1114890192.8
1.532 | 1115.119 | 1115118616.0
1.533 | 1115.347 | 1115347011.1
1.534 | 1115.575 | 1115575378.0
1.535 | 1115.804 | 1115803716.8
1.536 | 1116.032 | 1116032027.5
1.537 | 1116.26 | 1116260310.2
1.538 | 1116.489 | 1116488564.7
1.539 | 1116.717 | 1116716791.3
1.54 | 1116.945 | 1116944989.8
1.541 | 1117.173 | 1117173160.3
1.542 | 1117.401 | 1117401302.9
1.543 | 1117.629 | 1117629417.5
1.544 | 1117.858 | 1117857504.1
1.545 | 1118.086 | 1118085562.9
1.546 | 1118.314 | 1118313593.8
1.547 | 1118.542 | 1118541596.7
1.548 | 1118.77 | 1118769571.9
1.549 | 1118.998 | 1118997519.2
1.55 | 1119.225 | 1119225438.7
1.551 | 1119.453 | 1119453330.4
1.552 | 1119.681 | 1119681194.4
1.553 | 1119.909 | 1119909030.6
1.554 | 1120.137 | 1120136839.0
1.555 | 1120.365 | 1120364619.8
1.556 | 1120.592 | 1120592372.9
1.557 | 1120.82 | 1120820098.3
1.558 | 1121.048 | 1121047796.0
1.559 | 1121.275 | 1121275466.2
1.56 | 1121.503 | 1121503108.7
1.561 | 1121.731 | 1121730723.7
1.562 | 1121.958 | 1121958311.0
1.563 | 1122.186 | 1122185870.9
1.564 | 1122.413 | 1122413403.2
1.565 | 1122.641 | 1122640908.0
1.566 | 1122.868 | 1122868385.3
1.567 | 1123.096 | 1123095835.2
1.568 | 1123.323 | 1123323257.6
1.569 | 1123.551 | 1123550652.6
1.57 | 1123.778 | 1123778020.2
1.571 | 1124.005 | 1124005360.4
1.572 | 1124.233 | 1124232673.3
1.573 | 1124.46 | 1124459958.8
1.574 | 1124.687 | 1124687217.0
1.575 | 1124.914 | 1124914447.9
1.576 | 1125.142 | 1125141651.4
1.577 | 1125.369 | 1125368827.8
1.578 | 1125.596 | 1125595976.9
1.579 | 1125.823 | 1125823098.7
1.58 | 1126.05 | 1126050193.4
1.581 | 1126.277 | 1126277260.8
1.582 | 1126.504 | 1126504301.2
1.583 | 1126.731 | 1126731314.3
1.584 | 1126.958 | 1126958300.3
1.585 | 1127.185 | 1127185259.3
1.586 | 1127.412 | 1127412191.1
1.587 | 1127.639 | 1127639095.9
1.588 | 1127.866 | 1127865973.6
1.589 | 1128.093 | 1128092824.3
1.59 | 1128.32 | 1128319648.0
1.591 | 1128.546 | 1128546444.7
1.592 | 1128.773 | 1128773214.4
1.593 | 1129 | 1128999957.2
1.594 | 1129.227 | 1129226673.1
1.595 | 1129.453 | 1129453362.0
1.596 | 1129.68 | 1129680024.1
1.597 | 1129.907 | 1129906659.2
1.598 | 1130.133 | 1130133267.6
1.599 | 1130.36 | 1130359849.1
1.6 | 1130.586 | 1130586403.7
1.601 | 1130.813 | 1130812931.6
1.602 | 1131.039 | 1131039432.7
1.603 | 1131.266 | 1131265907.0
1.604 | 1131.492 | 1131492354.7
1.605 | 1131.719 | 1131718775.5
1.606 | 1131.945 | 1131945169.7
1.607 | 1132.172 | 1132171537.2
1.608 | 1132.398 | 1132397878.1
1.609 | 1132.624 | 1132624192.3
1.61 | 1132.85 | 1132850479.8
1.611 | 1133.077 | 1133076740.8
1.612 | 1133.303 | 1133302975.2
1.613 | 1133.529 | 1133529183.0
1.614 | 1133.755 | 1133755364.3
1.615 | 1133.982 | 1133981519.0
1.616 | 1134.208 | 1134207647.3
1.617 | 1134.434 | 1134433749.0
1.618 | 1134.66 | 1134659824.3
1.619 | 1134.886 | 1134885873.1
1.62 | 1135.112 | 1135111895.5
1.621 | 1135.338 | 1135337891.4
1.622 | 1135.564 | 1135563861.0
1.623 | 1135.79 | 1135789804.2
1.624 | 1136.016 | 1136015721.0
1.625 | 1136.242 | 1136241611.5
1.626 | 1136.467 | 1136467475.6
1.627 | 1136.693 | 1136693313.5
1.628 | 1136.919 | 1136919125.1
1.629 | 1137.145 | 1137144910.4
1.63 | 1137.371 | 1137370669.4
1.631 | 1137.596 | 1137596402.2
1.632 | 1137.822 | 1137822108.9
1.633 | 1138.048 | 1138047789.3
1.634 | 1138.273 | 1138273443.5
1.635 | 1138.499 | 1138499071.6
1.636 | 1138.725 | 1138724673.5
1.637 | 1138.95 | 1138950249.4
1.638 | 1139.176 | 1139175799.1
1.639 | 1139.401 | 1139401322.7
1.64 | 1139.627 | 1139626820.3
1.641 | 1139.852 | 1139852291.8
1.642 | 1140.078 | 1140077737.3
1.643 | 1140.303 | 1140303156.8
1.644 | 1140.529 | 1140528550.3
1.645 | 1140.754 | 1140753917.8
1.646 | 1140.979 | 1140979259.4
1.647 | 1141.205 | 1141204575.0
1.648 | 1141.43 | 1141429864.7
1.649 | 1141.655 | 1141655128.5
1.65 | 1141.88 | 1141880366.4
1.651 | 1142.106 | 1142105578.5
1.652 | 1142.331 | 1142330764.7
1.653 | 1142.556 | 1142555925.1
1.654 | 1142.781 | 1142781059.6
1.655 | 1143.006 | 1143006168.4
1.656 | 1143.231 | 1143231251.4
1.657 | 1143.456 | 1143456308.6
1.658 | 1143.681 | 1143681340.1
1.659 | 1143.906 | 1143906345.9
1.66 | 1144.131 | 1144131326.0
1.661 | 1144.356 | 1144356280.4
1.662 | 1144.581 | 1144581209.1
1.663 | 1144.806 | 1144806112.1
1.664 | 1145.031 | 1145030989.6
1.665 | 1145.256 | 1145255841.4
1.666 | 1145.481 | 1145480667.6
1.667 | 1145.705 | 1145705468.2
1.668 | 1145.93 | 1145930243.3
1.669 | 1146.155 | 1146154992.8
1.67 | 1146.38 | 1146379716.8
1.671 | 1146.604 | 1146604415.3
1.672 | 1146.829 | 1146829088.3
1.673 | 1147.054 | 1147053735.8
1.674 | 1147.278 | 1147278357.9
1.675 | 1147.503 | 1147502954.5
1.676 | 1147.728 | 1147727525.7
1.677 | 1147.952 | 1147952071.5
1.678 | 1148.177 | 1148176591.9
1.679 | 1148.401 | 1148401086.9
1.68 | 1148.626 | 1148625556.6
1.681 | 1148.85 | 1148850000.9
1.682 | 1149.074 | 1149074419.9
1.683 | 1149.299 | 1149298813.7
1.684 | 1149.523 | 1149523182.1
1.685 | 1149.748 | 1149747525.3
1.686 | 1149.972 | 1149971843.2
1.687 | 1150.196 | 1150196135.9
1.688 | 1150.42 | 1150420403.3
1.689 | 1150.645 | 1150644645.6
1.69 | 1150.869 | 1150868862.7
1.691 | 1151.093 | 1151093054.6
1.692 | 1151.317 | 1151317221.4
1.693 | 1151.541 | 1151541363.1
1.694 | 1151.765 | 1151765479.6
1.695 | 1151.99 | 1151989571.1
1.696 | 1152.214 | 1152213637.4
1.697 | 1152.438 | 1152437678.7
1.698 | 1152.662 | 1152661695.0
1.699 | 1152.886 | 1152885686.2
1.7 | 1153.11 | 1153109652.5
1.702 | 1153.558 | 1153557510.0
1.704 | 1154.005 | 1154005267.6
1.706 | 1154.453 | 1154452925.5
1.708 | 1154.9 | 1154900483.9
1.71 | 1155.348 | 1155347942.8
1.712 | 1155.795 | 1155795302.5
1.714 | 1156.243 | 1156242562.9
1.716 | 1156.69 | 1156689724.4
1.718 | 1157.137 | 1157136786.9
1.72 | 1157.584 | 1157583750.6
1.722 | 1158.031 | 1158030615.7
1.724 | 1158.477 | 1158477382.3
1.726 | 1158.924 | 1158924050.6
1.728 | 1159.371 | 1159370620.6
1.73 | 1159.817 | 1159817092.4
1.732 | 1160.263 | 1160263466.3
1.734 | 1160.71 | 1160709742.4
1.736 | 1161.156 | 1161155920.7
1.738 | 1161.602 | 1161602001.4
1.74 | 1162.048 | 1162047984.6
1.742 | 1162.494 | 1162493870.6
1.744 | 1162.94 | 1162939659.3
1.746 | 1163.385 | 1163385350.9
1.748 | 1163.831 | 1163830945.6
1.75 | 1164.276 | 1164276443.4
1.752 | 1164.722 | 1164721844.6
1.754 | 1165.167 | 1165167149.2
1.756 | 1165.612 | 1165612357.3
1.758 | 1166.057 | 1166057469.2
1.76 | 1166.502 | 1166502484.8
1.762 | 1166.947 | 1166947404.4
1.764 | 1167.392 | 1167392228.1
1.766 | 1167.837 | 1167836955.9
1.768 | 1168.282 | 1168281588.0
1.77 | 1168.726 | 1168726124.6
1.772 | 1169.171 | 1169170565.8
1.774 | 1169.615 | 1169614911.6
1.776 | 1170.059 | 1170059162.2
1.778 | 1170.503 | 1170503317.8
1.78 | 1170.947 | 1170947378.4
1.782 | 1171.391 | 1171391344.2
1.784 | 1171.835 | 1171835215.3
1.786 | 1172.279 | 1172278991.9
1.788 | 1172.723 | 1172722673.9
1.79 | 1173.166 | 1173166261.7
1.792 | 1173.61 | 1173609755.2
1.794 | 1174.053 | 1174053154.7
1.796 | 1174.496 | 1174496460.1
1.798 | 1174.94 | 1174939671.8
1.8 | 1175.383 | 1175382789.6
1.802 | 1175.826 | 1175825813.9
1.804 | 1176.269 | 1176268744.7
1.806 | 1176.712 | 1176711582.1
1.808 | 1177.154 | 1177154326.3
1.81 | 1177.597 | 1177596977.4
1.812 | 1178.04 | 1178039535.4
1.814 | 1178.482 | 1178482000.5
1.816 | 1178.924 | 1178924372.9
1.818 | 1179.367 | 1179366652.6
1.82 | 1179.809 | 1179808839.7
1.822 | 1180.251 | 1180250934.5
1.824 | 1180.693 | 1180692936.9
1.826 | 1181.135 | 1181134847.1
1.828 | 1181.577 | 1181576665.3
1.83 | 1182.018 | 1182018391.5
1.832 | 1182.46 | 1182460025.9
1.834 | 1182.902 | 1182901568.5
1.836 | 1183.343 | 1183343019.5
1.838 | 1183.784 | 1183784379.1
1.84 | 1184.226 | 1184225647.2
1.842 | 1184.667 | 1184666824.1
1.844 | 1185.108 | 1185107909.8
1.846 | 1185.549 | 1185548904.5
1.848 | 1185.99 | 1185989808.3
1.85 | 1186.431 | 1186430621.2
1.852 | 1186.871 | 1186871343.5
1.854 | 1187.312 | 1187311975.1
1.856 | 1187.753 | 1187752516.3
1.858 | 1188.193 | 1188192967.2
1.86 | 1188.633 | 1188633327.8
1.862 | 1189.074 | 1189073598.2
1.864 | 1189.514 | 1189513778.7
1.866 | 1189.954 | 1189953869.2
1.868 | 1190.394 | 1190393869.9
1.87 | 1190.834 | 1190833780.9
1.872 | 1191.274 | 1191273602.4
1.874 | 1191.713 | 1191713334.3
1.876 | 1192.153 | 1192152977.0
1.878 | 1192.593 | 1192592530.3
1.88 | 1193.032 | 1193031994.6
1.882 | 1193.471 | 1193471369.8
1.884 | 1193.911 | 1193910656.0
1.886 | 1194.35 | 1194349853.5
1.888 | 1194.789 | 1194788962.3
1.89 | 1195.228 | 1195227982.4
1.892 | 1195.667 | 1195666914.1
1.894 | 1196.106 | 1196105757.4
1.896 | 1196.545 | 1196544512.5
1.898 | 1196.983 | 1196983179.3
1.9 | 1197.422 | 1197421758.1
1.902 | 1197.86 | 1197860249.0
1.904 | 1198.299 | 1198298652.0
1.906 | 1198.737 | 1198736967.3
1.908 | 1199.175 | 1199175195.0
1.91 | 1199.613 | 1199613335.1
1.912 | 1200.051 | 1200051387.8
1.914 | 1200.489 | 1200489353.2
1.916 | 1200.927 | 1200927231.4
1.918 | 1201.365 | 1201365022.5
1.92 | 1201.803 | 1201802726.6
1.922 | 1202.24 | 1202240343.8
1.924 | 1202.678 | 1202677874.2
1.926 | 1203.115 | 1203115318.0
1.928 | 1203.553 | 1203552675.1
1.93 | 1203.99 | 1203989945.8
1.932 | 1204.427 | 1204427130.1
1.934 | 1204.864 | 1204864228.2
1.936 | 1205.301 | 1205301240.0
1.938 | 1205.738 | 1205738165.8
1.94 | 1206.175 | 1206175005.7
1.942 | 1206.612 | 1206611759.7
1.944 | 1207.048 | 1207048427.9
1.946 | 1207.485 | 1207485010.5
1.948 | 1207.922 | 1207921507.5
1.95 | 1208.358 | 1208357919.1
1.952 | 1208.794 | 1208794245.3
1.954 | 1209.23 | 1209230486.3
1.956 | 1209.667 | 1209666642.2
1.958 | 1210.103 | 1210102713.0
1.96 | 1210.539 | 1210538698.8
1.962 | 1210.975 | 1210974599.8
1.964 | 1211.41 | 1211410416.0
1.966 | 1211.846 | 1211846147.6
1.968 | 1212.282 | 1212281794.7
1.97 | 1212.717 | 1212717357.3
1.972 | 1213.153 | 1213152835.6
1.974 | 1213.588 | 1213588229.6
1.976 | 1214.024 | 1214023539.4
1.978 | 1214.459 | 1214458765.2
1.98 | 1214.894 | 1214893907.1
1.982 | 1215.329 | 1215328965.1
1.984 | 1215.764 | 1215763939.3
1.986 | 1216.199 | 1216198829.9
1.988 | 1216.634 | 1216633636.9
1.99 | 1217.068 | 1217068360.5
1.992 | 1217.503 | 1217503000.6
1.994 | 1217.938 | 1217937557.6
1.996 | 1218.372 | 1218372031.3
1.998 | 1218.806 | 1218806421.9
2 | 1219.241 | 1219240729.6
2.005 | 1220.326 | 1220326136.3
2.01 | 1221.411 | 1221411026.5
2.015 | 1222.495 | 1222495401.7
2.02 | 1223.579 | 1223579263.2
2.025 | 1224.663 | 1224662612.7
2.03 | 1225.745 | 1225745451.4
2.035 | 1226.828 | 1226827781.0
2.04 | 1227.91 | 1227909602.8
2.045 | 1228.991 | 1228990918.3
2.05 | 1230.072 | 1230071729.0
2.055 | 1231.152 | 1231152036.2
2.06 | 1232.232 | 1232231841.3
2.065 | 1233.311 | 1233311145.9
2.07 | 1234.39 | 1234389951.2
2.075 | 1235.468 | 1235468258.6
2.08 | 1236.546 | 1236546069.7
2.085 | 1237.623 | 1237623385.7
2.09 | 1238.7 | 1238700208.0
2.095 | 1239.777 | 1239776538.0
2.1 | 1240.852 | 1240852377.1
2.105 | 1241.928 | 1241927726.5
2.11 | 1243.003 | 1243002587.7
2.115 | 1244.077 | 1244076962.0
2.12 | 1245.151 | 1245150850.8
2.125 | 1246.224 | 1246224255.2
2.13 | 1247.297 | 1247297176.8
2.135 | 1248.37 | 1248369616.7
2.14 | 1249.442 | 1249441576.4
2.145 | 1250.513 | 1250513057.0
2.15 | 1251.584 | 1251584059.9
2.155 | 1252.655 | 1252654586.4
2.16 | 1253.725 | 1253724637.7
2.165 | 1254.794 | 1254794215.2
2.17 | 1255.863 | 1255863320.1
2.175 | 1256.932 | 1256931953.6
2.18 | 1258 | 1258000117.1
2.185 | 1259.068 | 1259067811.7
2.19 | 1260.135 | 1260135038.8
2.195 | 1261.202 | 1261201799.5
2.2 | 1262.268 | 1262268095.0
2.205 | 1263.334 | 1263333926.7
2.21 | 1264.399 | 1264399295.8
2.215 | 1265.464 | 1265464203.4
2.22 | 1266.529 | 1266528650.7
2.225 | 1267.593 | 1267592639.0
2.23 | 1268.656 | 1268656169.4
2.235 | 1269.719 | 1269719243.2
2.24 | 1270.782 | 1270781861.5
2.245 | 1271.844 | 1271844025.6
2.25 | 1272.906 | 1272905736.5
2.255 | 1273.967 | 1273966995.5
2.26 | 1275.028 | 1275027803.7
2.265 | 1276.088 | 1276088162.3
2.27 | 1277.148 | 1277148072.4
2.275 | 1278.208 | 1278207535.2
2.28 | 1279.267 | 1279266551.8
2.285 | 1280.325 | 1280325123.3
2.29 | 1281.383 | 1281383251.0
2.295 | 1282.441 | 1282440935.8
2.3 | 1283.498 | 1283498179.0
2.305 | 1284.555 | 1284554981.6
2.31 | 1285.611 | 1285611344.8
2.315 | 1286.667 | 1286667269.7
2.32 | 1287.723 | 1287722757.3
2.325 | 1288.778 | 1288777808.7
2.33 | 1289.832 | 1289832425.2
2.335 | 1290.887 | 1290886607.6
2.34 | 1291.94 | 1291940357.2
2.345 | 1292.994 | 1292993674.9
2.35 | 1294.047 | 1294046561.9
2.355 | 1295.099 | 1295099019.3
2.36 | 1296.151 | 1296151048.0
2.365 | 1297.203 | 1297202649.1
2.37 | 1298.254 | 1298253823.8
2.375 | 1299.305 | 1299304572.9
2.38 | 1300.355 | 1300354897.7
2.385 | 1301.405 | 1301404799.0
2.39 | 1302.454 | 1302454278.1
2.395 | 1303.503 | 1303503335.7
2.4 | 1304.552 | 1304551973.1
2.405 | 1305.6 | 1305600191.2
2.41 | 1306.648 | 1306647991.0
2.415 | 1307.695 | 1307695373.6
2.42 | 1308.742 | 1308742339.9
2.425 | 1309.789 | 1309788891.0
2.43 | 1310.835 | 1310835027.8
2.435 | 1311.881 | 1311880751.3
2.44 | 1312.926 | 1312926062.5
2.445 | 1313.971 | 1313970962.5
2.45 | 1315.015 | 1315015452.1
2.455 | 1316.06 | 1316059532.4
2.46 | 1317.103 | 1317103204.3
2.465 | 1318.146 | 1318146468.8
2.47 | 1319.189 | 1319189326.9
2.475 | 1320.232 | 1320231779.4
2.48 | 1321.274 | 1321273827.5
2.485 | 1322.315 | 1322315471.9
2.49 | 1323.357 | 1323356713.7
2.495 | 1324.398 | 1324397553.8
2.5 | 1325.438 | 1325437993.2
2.505 | 1326.478 | 1326478032.7
2.51 | 1327.518 | 1327517673.3
2.515 | 1328.557 | 1328556916.0
2.52 | 1329.596 | 1329595761.6
2.525 | 1330.634 | 1330634211.0
2.53 | 1331.672 | 1331672265.3
2.535 | 1332.71 | 1332709925.2
2.54 | 1333.747 | 1333747191.7
2.545 | 1334.784 | 1334784065.8
2.55 | 1335.821 | 1335820548.2
2.555 | 1336.857 | 1336856639.9
2.56 | 1337.892 | 1337892341.8
2.565 | 1338.928 | 1338927654.7
2.57 | 1339.963 | 1339962579.7
2.575 | 1340.997 | 1340997117.4
2.58 | 1342.031 | 1342031268.9
2.585 | 1343.065 | 1343065034.9
2.59 | 1344.098 | 1344098416.4
2.595 | 1345.131 | 1345131414.2
2.6 | 1346.164 | 1346164029.1
2.605 | 1347.196 | 1347196262.2
2.61 | 1348.228 | 1348228114.1
2.615 | 1349.26 | 1349259585.7
2.62 | 1350.291 | 1350290677.9
2.625 | 1351.321 | 1351321391.6
2.63 | 1352.352 | 1352351727.5
2.635 | 1353.382 | 1353381686.5
2.64 | 1354.411 | 1354411269.5
2.645 | 1355.44 | 1355440477.3
2.65 | 1356.469 | 1356469310.6
2.655 | 1357.498 | 1357497770.4
2.66 | 1358.526 | 1358525857.5
2.665 | 1359.554 | 1359553572.5
2.67 | 1360.581 | 1360580916.5
2.675 | 1361.608 | 1361607890.2
2.68 | 1362.634 | 1362634494.3
2.685 | 1363.661 | 1363660729.8
2.69 | 1364.687 | 1364686597.3
2.695 | 1365.712 | 1365712097.8
2.7 | 1366.737 | 1366737232.0
2.705 | 1367.762 | 1367762000.6
2.71 | 1368.786 | 1368786404.5
2.715 | 1369.81 | 1369810444.5
2.72 | 1370.834 | 1370834121.3
2.725 | 1371.857 | 1371857435.7
2.73 | 1372.88 | 1372880388.5
2.735 | 1373.903 | 1373902980.5
2.74 | 1374.925 | 1374925212.4
2.745 | 1375.947 | 1375947085.1
2.75 | 1376.969 | 1376968599.2
2.755 | 1377.99 | 1377989755.5
2.76 | 1379.011 | 1379010554.8
2.765 | 1380.031 | 1380030997.9
2.77 | 1381.051 | 1381051085.4
2.775 | 1382.071 | 1382070818.3
2.78 | 1383.09 | 1383090197.0
2.785 | 1384.109 | 1384109222.6
2.79 | 1385.128 | 1385127895.6
2.795 | 1386.146 | 1386146216.8
2.8 | 1387.164 | 1387164187.0
2.805 | 1388.182 | 1388181806.8
2.81 | 1389.199 | 1389199077.1
2.815 | 1390.216 | 1390215998.5
2.82 | 1391.233 | 1391232571.7
2.825 | 1392.249 | 1392248797.6
2.83 | 1393.265 | 1393264676.7
2.835 | 1394.28 | 1394280209.9
2.84 | 1395.295 | 1395295397.8
2.845 | 1396.31 | 1396310241.1
2.85 | 1397.325 | 1397324740.5
2.855 | 1398.339 | 1398338896.8
2.86 | 1399.353 | 1399352710.7
2.865 | 1400.366 | 1400366182.8
2.87 | 1401.379 | 1401379313.9
2.875 | 1402.392 | 1402392104.6
2.88 | 1403.405 | 1403404555.7
2.885 | 1404.417 | 1404416667.7
2.89 | 1405.428 | 1405428441.5
2.895 | 1406.44 | 1406439877.7
2.9 | 1407.451 | 1407450976.9
2.905 | 1408.462 | 1408461739.9
2.91 | 1409.472 | 1409472167.4
2.915 | 1410.482 | 1410482259.9
2.92 | 1411.492 | 1411492018.3
2.925 | 1412.501 | 1412501443.0
2.93 | 1413.511 | 1413510534.9
2.935 | 1414.519 | 1414519294.6
2.94 | 1415.528 | 1415527722.7
2.945 | 1416.536 | 1416535819.9
2.95 | 1417.544 | 1417543586.8
2.955 | 1418.551 | 1418551024.2
2.96 | 1419.558 | 1419558132.6
2.965 | 1420.565 | 1420564912.8
2.97 | 1421.571 | 1421571365.3
2.975 | 1422.577 | 1422577490.8
2.98 | 1423.583 | 1423583289.9
2.985 | 1424.589 | 1424588763.4
2.99 | 1425.594 | 1425593911.7
2.995 | 1426.599 | 1426598735.7
3 | 1427.603 | 1427603235.8