## Sheet1
displacement,mm | force,kN | force,N
0 | 0.00877679 | 8.77679
0.0159997 | 1.72803 | 1728.03
0.0320044 | 2.15522 | 2155.22
0.0479975 | 2.17477 | 2174.77
0.0639906 | 2.20421 | 2204.21
0.0799837 | 2.2168 | 2216.8
0.0959768 | 2.25314 | 2253.14
0.111966 | 2.30753 | 2307.53
0.127959 | 2.3605 | 2360.5
0.143952 | 2.40338 | 2403.38
0.159953 | 2.42812 | 2428.12
0.175985 | 2.45664 | 2456.64
0.192016 | 2.49948 | 2499.48
0.208048 | 2.5401 | 2540.1
0.224079 | 2.56605 | 2566.05
0.240111 | 2.59075 | 2590.75
0.256139 | 2.62552 | 2625.52
0.27217 | 2.66188 | 2661.88
0.288202 | 2.69065 | 2690.65
0.304234 | 2.71611 | 2716.11
0.320265 | 2.74314 | 2743.14
0.336296 | 2.77159 | 2771.59
0.352328 | 2.79957 | 2799.57
0.368356 | 2.82613 | 2826.13
0.384387 | 2.85161 | 2851.61
0.400419 | 2.87706 | 2877.06
0.416451 | 2.90221 | 2902.21
0.432482 | 2.92697 | 2926.97
0.448513 | 2.95177 | 2951.77
0.464545 | 2.97528 | 2975.28
0.480577 | 2.99843 | 2998.43
0.496605 | 3.02076 | 3020.76
0.512636 | 3.04251 | 3042.51
0.528668 | 3.06371 | 3063.71
0.544699 | 3.08452 | 3084.52
0.56073 | 3.10454 | 3104.54
0.576763 | 3.12435 | 3124.35
0.592794 | 3.1435 | 3143.5
0.608826 | 3.16222 | 3162.22
0.624854 | 3.18076 | 3180.76
0.640743 | 3.19871 | 3198.71
0.656616 | 3.21693 | 3216.93
0.672494 | 3.23442 | 3234.42
0.688372 | 3.25227 | 3252.27
0.70425 | 3.26956 | 3269.56
0.720127 | 3.28709 | 3287.09
0.736001 | 3.30418 | 3304.18
0.751879 | 3.3213 | 3321.3
0.767757 | 3.33827 | 3338.27
0.783634 | 3.35512 | 3355.12
0.799508 | 3.37193 | 3371.93
0.815387 | 3.38855 | 3388.55
0.831265 | 3.40519 | 3405.19
0.847142 | 3.42163 | 3421.63
0.863019 | 3.43805 | 3438.05
0.878894 | 3.45437 | 3454.37
0.894772 | 3.47059 | 3470.59
0.910649 | 3.48677 | 3486.77
0.926528 | 3.50284 | 3502.84
0.942402 | 3.51885 | 3518.85
0.958279 | 3.53479 | 3534.79
0.974175 | 3.55064 | 3550.64
0.990176 | 3.56644 | 3566.44
1.00618 | 3.58216 | 3582.16
1.02217 | 3.59781 | 3597.81
1.03817 | 3.6134 | 3613.4
1.05418 | 3.62893 | 3628.93
1.07018 | 3.64439 | 3644.39
1.08617 | 3.65979 | 3659.79
1.10217 | 3.67513 | 3675.13
1.11818 | 3.69041 | 3690.41
1.13418 | 3.70565 | 3705.65
1.15018 | 3.72082 | 3720.82
1.16617 | 3.73593 | 3735.93
1.18217 | 3.75098 | 3750.98
1.19817 | 3.76599 | 3765.99
1.21418 | 3.78094 | 3780.94
1.23017 | 3.79584 | 3795.84
1.24617 | 3.81068 | 3810.68
1.26218 | 3.82547 | 3825.47
1.27818 | 3.84022 | 3840.22
1.29418 | 3.8549 | 3854.9
1.31017 | 3.86953 | 3869.53
1.32617 | 3.88411 | 3884.11
1.34218 | 3.89863 | 3898.63
1.35818 | 3.9131 | 3913.1
1.37417 | 3.92753 | 3927.53
1.39017 | 3.9419 | 3941.9
1.40617 | 3.95623 | 3956.23
1.42218 | 3.97052 | 3970.52
1.43818 | 3.98476 | 3984.76
1.45417 | 3.99896 | 3998.96
1.47017 | 4.0131 | 4013.1
1.48618 | 4.02721 | 4027.21
1.50218 | 4.04128 | 4041.28
1.51817 | 4.0553 | 4055.3
1.53417 | 4.06928 | 4069.28
1.55018 | 4.08321 | 4083.21
1.56618 | 4.0971 | 4097.1
1.58218 | 4.11096 | 4110.96
1.59817 | 4.12477 | 4124.77