## Sheet1
displacement,mm | force,kN | force,N
0 | 0.00877679 | 8.77679
0.0159997 | 1.40662 | 1406.62
0.0320022 | 1.81871 | 1818.71
0.0479971 | 1.9216 | 1921.6
0.0639882 | 2.01264 | 2012.64
0.0799829 | 2.05367 | 2053.67
0.095974 | 2.06407 | 2064.07
0.111965 | 2.06828 | 2068.28
0.127956 | 2.07653 | 2076.53
0.143951 | 2.08909 | 2089.09
0.159949 | 2.10059 | 2100.59
0.175982 | 2.1078 | 2107.8
0.192014 | 2.11307 | 2113.07
0.208046 | 2.12014 | 2120.14
0.224078 | 2.12897 | 2128.97
0.24011 | 2.13742 | 2137.42
0.256158 | 2.144 | 2144
0.272222 | 2.14912 | 2149.12
0.288286 | 2.15456 | 2154.56
0.30435 | 2.16109 | 2161.09
0.320414 | 2.1681 | 2168.1
0.336479 | 2.1744 | 2174.4
0.352543 | 2.17963 | 2179.63
0.368607 | 2.18435 | 2184.35
0.384671 | 2.18934 | 2189.34
0.400735 | 2.19477 | 2194.77
0.416799 | 2.20025 | 2200.25
0.432863 | 2.20548 | 2205.48
0.448927 | 2.21037 | 2210.37
0.464991 | 2.21502 | 2215.02
0.481056 | 2.21955 | 2219.55
0.497118 | 2.22403 | 2224.03
0.51312 | 2.2285 | 2228.5
0.52912 | 2.23289 | 2232.89
0.54512 | 2.2372 | 2237.2
0.56112 | 2.24141 | 2241.41
0.57712 | 2.24552 | 2245.52
0.593117 | 2.24955 | 2249.55
0.609117 | 2.25352 | 2253.52
0.625117 | 2.25741 | 2257.41
0.641117 | 2.26123 | 2261.23
0.657117 | 2.265 | 2265
0.673117 | 2.26869 | 2268.69
0.689118 | 2.27233 | 2272.33
0.705117 | 2.27589 | 2275.89
0.721118 | 2.2794 | 2279.4
0.737118 | 2.28285 | 2282.85
0.753118 | 2.28625 | 2286.25
0.769118 | 2.28958 | 2289.58
0.785118 | 2.29287 | 2292.87
0.801118 | 2.2961 | 2296.1
0.817119 | 2.29929 | 2299.29
0.833119 | 2.30242 | 2302.42
0.849118 | 2.3055 | 2305.5
0.865119 | 2.30854 | 2308.54
0.881119 | 2.31153 | 2311.53
0.897119 | 2.31448 | 2314.48
0.91312 | 2.31738 | 2317.38
0.929119 | 2.32024 | 2320.24
0.945119 | 2.32306 | 2323.06
0.96112 | 2.32583 | 2325.83
0.97712 | 2.32857 | 2328.57
0.993119 | 2.33127 | 2331.27
1.00922 | 2.33392 | 2333.92
1.02535 | 2.33654 | 2336.54
1.04147 | 2.33912 | 2339.12
1.0576 | 2.34167 | 2341.67
1.07373 | 2.34418 | 2344.18
1.08986 | 2.34665 | 2346.65
1.10598 | 2.34909 | 2349.09
1.12211 | 2.35149 | 2351.49
1.13824 | 2.35386 | 2353.86
1.15437 | 2.35619 | 2356.19
1.1705 | 2.35849 | 2358.49
1.18662 | 2.36076 | 2360.76
1.20275 | 2.363 | 2363
1.21888 | 2.36521 | 2365.21
1.23501 | 2.36739 | 2367.39
1.25114 | 2.36954 | 2369.54
1.26727 | 2.37166 | 2371.66
1.28339 | 2.37375 | 2373.75
1.29952 | 2.37581 | 2375.81
1.31565 | 2.37784 | 2377.84
1.33178 | 2.37984 | 2379.84
1.34791 | 2.38182 | 2381.82
1.36403 | 2.38376 | 2383.76
1.38016 | 2.38568 | 2385.68
1.39629 | 2.38757 | 2387.57
1.41242 | 2.38943 | 2389.43
1.42855 | 2.39127 | 2391.27
1.44467 | 2.39308 | 2393.08
1.4608 | 2.39487 | 2394.87
1.47693 | 2.39663 | 2396.63
1.49306 | 2.39837 | 2398.37
1.50919 | 2.40008 | 2400.08
1.52531 | 2.40177 | 2401.77
1.54144 | 2.40343 | 2403.43
1.55757 | 2.40508 | 2405.08
1.57369 | 2.4067 | 2406.7
1.58982 | 2.40829 | 2408.29
1.60595 | 2.40986 | 2409.86