## Sheet1
displacement,mm | force,kN | force,N
0 | 0.00877679 | 8.77679
0.0159997 | 1.73086 | 1730.86
0.0320044 | 3.53482 | 3534.82
0.0479975 | 5.09007 | 5090.07
0.0639906 | 6.56837 | 6568.37
0.0799837 | 8.55908 | 8559.08
0.0959768 | 10.3018 | 10301.8
0.111966 | 11.7228 | 11722.8
0.127959 | 13.586 | 13586
0.143952 | 15.1962 | 15196.2
0.159953 | 16.7258 | 16725.8
0.175985 | 18.6544 | 18654.4
0.192016 | 19.9325 | 19932.5
0.208048 | 20.8386 | 20838.6
0.224079 | 21.3896 | 21389.6
0.240111 | 21.7073 | 21707.3
0.256139 | 21.7698 | 21769.8
0.27217 | 21.7962 | 21796.2
0.288202 | 21.7979 | 21797.9
0.304234 | 21.765 | 21765
0.320265 | 21.7099 | 21709.9
0.336296 | 21.665 | 21665
0.352328 | 21.6369 | 21636.9
0.368356 | 21.5866 | 21586.6
0.384387 | 21.529 | 21529
0.400419 | 21.4871 | 21487.1
0.416451 | 21.4455 | 21445.5
0.432482 | 21.3852 | 21385.2
0.448513 | 21.3294 | 21329.4
0.464545 | 21.2855 | 21285.5
0.480577 | 21.2305 | 21230.5
0.496605 | 21.1658 | 21165.8
0.512636 | 21.1115 | 21111.5
0.528668 | 21.0587 | 21058.7
0.544699 | 20.9941 | 20994.1
0.56073 | 20.9293 | 20929.3
0.576763 | 20.8724 | 20872.4
0.592794 | 20.8098 | 20809.8
0.608826 | 20.74 | 20740
0.624854 | 20.6749 | 20674.9
0.640743 | 20.6121 | 20612.1
0.656616 | 20.5399 | 20539.9
0.672494 | 20.469 | 20469
0.688372 | 20.4014 | 20401.4
0.70425 | 20.3263 | 20326.3
0.720127 | 20.2501 | 20250.1
0.736001 | 20.1771 | 20177.1
0.75188 | 20.0985 | 20098.5
0.767757 | 20.0178 | 20017.8
0.783634 | 19.9393 | 19939.3
0.799508 | 19.8566 | 19856.6
0.815387 | 19.7706 | 19770.6
0.831265 | 19.6855 | 19685.5
0.847142 | 19.597 | 19597
0.863021 | 19.5053 | 19505.3
0.878895 | 19.4135 | 19413.5
0.894772 | 19.3185 | 19318.5
0.910649 | 19.2201 | 19220.1
0.926528 | 19.1205 | 19120.5
0.942402 | 19.0179 | 19017.9
0.958279 | 18.9117 | 18911.7
0.974166 | 18.8031 | 18803.1
0.99017 | 18.6909 | 18690.9
1.00616 | 18.5745 | 18574.5
1.02217 | 18.4549 | 18454.9
1.03817 | 18.3324 | 18332.4
1.05415 | 18.2058 | 18205.8
1.07015 | 18.0749 | 18074.9
1.08617 | 17.9405 | 17940.5
1.10215 | 17.8026 | 17802.6
1.11814 | 17.6597 | 17659.7
1.13415 | 17.5124 | 17512.4
1.15017 | 17.3616 | 17361.6
1.16618 | 17.2062 | 17206.2
1.18218 | 17.0461 | 17046.1
1.19818 | 16.8819 | 16881.9
1.21418 | 16.7132 | 16713.2
1.23016 | 16.5406 | 16540.6
1.24614 | 16.3641 | 16364.1
1.26212 | 16.1831 | 16183.1
1.278 | 15.9995 | 15999.5
1.29418 | 15.8088 | 15808.8
1.31 | 15.6192 | 15619.2
1.32609 | 15.4233 | 15423.3
1.34222 | 15.2242 | 15224.2
1.35801 | 15.027 | 15027
1.37411 | 14.8226 | 14822.6
1.39022 | 14.6163 | 14616.3
1.406 | 14.4129 | 14412.9
1.42202 | 14.2059 | 14205.9
1.43826 | 13.9939 | 13993.9
1.45414 | 13.7856 | 13785.6
1.46976 | 13.5813 | 13581.3
1.48614 | 13.3657 | 13365.7
1.50227 | 13.1527 | 13152.7
1.5182 | 12.9437 | 12943.7
1.53367 | 12.7389 | 12738.9
1.55005 | 12.5234 | 12523.4
1.56634 | 12.3092 | 12309.2
1.58227 | 12.0993 | 12099.3
1.59798 | 11.894 | 11894