## Sheet1
displacement,mm | force,kN | force,N
0 | 0.00877679 | 8.77679
0.0159997 | 1.73086 | 1730.86
0.0320044 | 3.51474 | 3514.74
0.0479975 | 4.6841 | 4684.1
0.0639906 | 5.86861 | 5868.61
0.0799837 | 6.85795 | 6857.95
0.0959768 | 7.78352 | 7783.52
0.111966 | 8.72561 | 8725.61
0.127959 | 9.62417 | 9624.17
0.143952 | 10.4475 | 10447.5
0.159953 | 11.1417 | 11141.7
0.175985 | 11.8351 | 11835.1
0.192016 | 12.3782 | 12378.2
0.208048 | 12.8158 | 12815.8
0.224079 | 13.0795 | 13079.5
0.240111 | 13.2333 | 13233.3
0.256139 | 13.2586 | 13258.6
0.27217 | 13.2623 | 13262.3
0.288202 | 13.256 | 13256
0.304234 | 13.2458 | 13245.8
0.320265 | 13.2344 | 13234.4
0.336296 | 13.2215 | 13221.5
0.352328 | 13.2081 | 13208.1
0.368356 | 13.1939 | 13193.9
0.384387 | 13.1786 | 13178.6
0.400419 | 13.1628 | 13162.8
0.416451 | 13.1468 | 13146.8
0.432482 | 13.1298 | 13129.8
0.448513 | 13.1125 | 13112.5
0.464545 | 13.0948 | 13094.8
0.480577 | 13.0765 | 13076.5
0.496605 | 13.0576 | 13057.6
0.512636 | 13.0382 | 13038.2
0.528668 | 13.0183 | 13018.3
0.544699 | 12.9979 | 12997.9
0.56073 | 12.977 | 12977
0.576763 | 12.9556 | 12955.6
0.592794 | 12.9336 | 12933.6
0.608826 | 12.9112 | 12911.2
0.624854 | 12.8882 | 12888.2
0.640743 | 12.8649 | 12864.9
0.656616 | 12.8411 | 12841.1
0.672494 | 12.8168 | 12816.8
0.688372 | 12.7919 | 12791.9
0.70425 | 12.7664 | 12766.4
0.720127 | 12.7404 | 12740.4
0.736001 | 12.7138 | 12713.8
0.751879 | 12.6865 | 12686.5
0.767757 | 12.6587 | 12658.7
0.783634 | 12.6303 | 12630.3
0.799508 | 12.6012 | 12601.2
0.815387 | 12.5715 | 12571.5
0.831265 | 12.5411 | 12541.1
0.847142 | 12.5101 | 12510.1
0.863019 | 12.4783 | 12478.3
0.878894 | 12.4459 | 12445.9
0.894772 | 12.4127 | 12412.7
0.910649 | 12.3787 | 12378.7
0.926528 | 12.3439 | 12343.9
0.942402 | 12.3084 | 12308.4
0.958279 | 12.272 | 12272
0.974156 | 12.2348 | 12234.8
0.990035 | 12.1966 | 12196.6
1.00601 | 12.1576 | 12157.6
1.02201 | 12.1176 | 12117.6
1.03801 | 12.0766 | 12076.6
1.05401 | 12.0346 | 12034.6
1.07001 | 11.9916 | 11991.6
1.08601 | 11.9474 | 11947.4
1.10201 | 11.9021 | 11902.1
1.11801 | 11.8556 | 11855.6
1.13401 | 11.8078 | 11807.8
1.15003 | 11.7587 | 11758.7
1.16603 | 11.7079 | 11707.9
1.18203 | 11.6557 | 11655.7
1.19801 | 11.6021 | 11602.1
1.21399 | 11.5469 | 11546.9
1.22996 | 11.4901 | 11490.1
1.24597 | 11.4315 | 11431.5
1.26195 | 11.3713 | 11371.3
1.27803 | 11.309 | 11309
1.29393 | 11.2456 | 11245.6
1.31004 | 11.1794 | 11179.4
1.32584 | 11.1126 | 11112.6
1.34203 | 11.0422 | 11042.2
1.35787 | 10.9715 | 10971.5
1.37404 | 10.8974 | 10897.4
1.38996 | 10.8226 | 10822.6
1.40601 | 10.7453 | 10745.3
1.42206 | 10.6662 | 10666.2
1.43786 | 10.5866 | 10586.6
1.45409 | 10.5031 | 10503.1
1.46995 | 10.42 | 10420
1.48598 | 10.3344 | 10334.4
1.50208 | 10.2469 | 10246.9
1.51783 | 10.1601 | 10160.1
1.53401 | 10.0698 | 10069.8
1.5501 | 9.97913 | 9979.13
1.56587 | 9.88955 | 9889.55
1.58201 | 9.79669 | 9796.69
1.59811 | 9.70332 | 9703.32