## Sheet1
displacement,mm | force,kN | force,N
0 | 0.00877679 | 8.77679
0.0159997 | 1.73086 | 1730.86
0.0320044 | 3.53482 | 3534.82
0.0479975 | 5.09007 | 5090.07
0.0639906 | 6.56837 | 6568.37
0.0799837 | 8.55908 | 8559.08
0.0959768 | 10.3018 | 10301.8
0.111966 | 11.7228 | 11722.8
0.127959 | 13.5487 | 13548.7
0.143952 | 14.8523 | 14852.3
0.159953 | 15.4871 | 15487.1
0.175985 | 15.8177 | 15817.7
0.192016 | 15.9918 | 15991.8
0.208048 | 16.142 | 16142
0.224079 | 16.2755 | 16275.5
0.240111 | 16.3712 | 16371.2
0.256139 | 16.48 | 16480
0.27217 | 16.5929 | 16592.9
0.288202 | 16.6707 | 16670.7
0.304234 | 16.7629 | 16762.9
0.320265 | 16.8365 | 16836.5
0.336296 | 16.9146 | 16914.6
0.352328 | 16.988 | 16988
0.368355 | 17.0526 | 17052.6
0.384387 | 17.1183 | 17118.3
0.400419 | 17.1754 | 17175.4
0.416451 | 17.234 | 17234
0.432482 | 17.2848 | 17284.8
0.448513 | 17.3381 | 17338.1
0.464545 | 17.3886 | 17388.6
0.480577 | 17.4354 | 17435.4
0.496605 | 17.4825 | 17482.5
0.512636 | 17.5241 | 17524.1
0.528668 | 17.5684 | 17568.4
0.544699 | 17.6063 | 17606.3
0.56073 | 17.6463 | 17646.3
0.576763 | 17.6838 | 17683.8
0.592794 | 17.7195 | 17719.5
0.608826 | 17.7532 | 17753.2
0.624854 | 17.7864 | 17786.4
0.640743 | 17.8182 | 17818.2
0.656616 | 17.8484 | 17848.4
0.672494 | 17.8776 | 17877.6
0.688372 | 17.9055 | 17905.5
0.70425 | 17.9322 | 17932.2
0.720127 | 17.9581 | 17958.1
0.736001 | 17.983 | 17983
0.751879 | 18.0071 | 18007.1
0.767757 | 18.0302 | 18030.2
0.783634 | 18.0526 | 18052.6
0.799508 | 18.074 | 18074
0.815387 | 18.0945 | 18094.5
0.831265 | 18.1141 | 18114.1
0.847142 | 18.133 | 18133
0.863019 | 18.1509 | 18150.9
0.878894 | 18.1681 | 18168.1
0.894772 | 18.1846 | 18184.6
0.910649 | 18.2005 | 18200.5
0.926528 | 18.2155 | 18215.5
0.942402 | 18.2296 | 18229.6
0.958279 | 18.2434 | 18243.4
0.974156 | 18.2564 | 18256.4
0.990035 | 18.2687 | 18268.7
1.006 | 18.2803 | 18280.3
1.022 | 18.2915 | 18291.5
1.038 | 18.3018 | 18301.8
1.054 | 18.3117 | 18311.7
1.07 | 18.321 | 18321
1.086 | 18.3295 | 18329.5
1.102 | 18.3376 | 18337.6
1.118 | 18.3449 | 18344.9
1.134 | 18.3517 | 18351.7
1.15 | 18.3579 | 18357.9
1.166 | 18.3637 | 18363.7
1.182 | 18.3688 | 18368.8
1.198 | 18.3734 | 18373.4
1.214 | 18.3774 | 18377.4
1.23 | 18.3808 | 18380.8
1.246 | 18.3836 | 18383.6
1.262 | 18.386 | 18386
1.278 | 18.3878 | 18387.8
1.294 | 18.389 | 18389
1.31 | 18.3897 | 18389.7
1.326 | 18.3898 | 18389.8
1.342 | 18.3894 | 18389.4
1.358 | 18.3884 | 18388.4
1.374 | 18.3869 | 18386.9
1.39 | 18.3848 | 18384.8
1.406 | 18.3821 | 18382.1
1.422 | 18.3789 | 18378.9
1.438 | 18.3751 | 18375.1
1.454 | 18.3707 | 18370.7
1.47 | 18.3658 | 18365.8
1.486 | 18.3603 | 18360.3
1.502 | 18.3542 | 18354.2
1.518 | 18.3475 | 18347.5
1.53385 | 18.3402 | 18340.2
1.5496 | 18.3323 | 18332.3
1.56536 | 18.3238 | 18323.8
1.58111 | 18.3147 | 18314.7
1.59686 | 18.3049 | 18304.9