## Sheet1
displacement,mm | force,kN | force,N
0 | 0.00877679 | 8.77679
0.0159997 | 1.73086 | 1730.86
0.0320044 | 3.53482 | 3534.82
0.0479975 | 5.09007 | 5090.07
0.0639906 | 6.56837 | 6568.37
0.0799837 | 8.55908 | 8559.08
0.0959768 | 10.3018 | 10301.8
0.111966 | 11.7228 | 11722.8
0.127959 | 13.586 | 13586
0.143952 | 15.196 | 15196
0.159953 | 16.676 | 16676
0.175985 | 18.5144 | 18514.4
0.192016 | 19.5078 | 19507.8
0.208048 | 20.4232 | 20423.2
0.224079 | 20.7787 | 20778.7
0.240111 | 20.8869 | 20886.9
0.256139 | 20.8458 | 20845.8
0.27217 | 20.8508 | 20850.8
0.288202 | 20.8296 | 20829.6
0.304234 | 20.78 | 20780
0.320265 | 20.7366 | 20736.6
0.336296 | 20.7132 | 20713.2
0.352328 | 20.6714 | 20671.4
0.368356 | 20.6163 | 20616.3
0.384387 | 20.5759 | 20575.9
0.400419 | 20.5416 | 20541.6
0.416451 | 20.487 | 20487
0.432482 | 20.428 | 20428
0.448513 | 20.3846 | 20384.6
0.464545 | 20.3355 | 20335.5
0.480577 | 20.2699 | 20269.9
0.496605 | 20.2122 | 20212.2
0.512636 | 20.161 | 20161
0.528668 | 20.0986 | 20098.6
0.544699 | 20.0299 | 20029.9
0.56073 | 19.9702 | 19970.2
0.576763 | 19.9096 | 19909.6
0.592794 | 19.8382 | 19838.2
0.608826 | 19.7677 | 19767.7
0.624853 | 19.7025 | 19702.5
0.640743 | 19.6309 | 19630.9
0.656616 | 19.5541 | 19554.1
0.672494 | 19.4832 | 19483.2
0.688372 | 19.4083 | 19408.3
0.70425 | 19.3274 | 19327.4
0.720127 | 19.2503 | 19250.3
0.736001 | 19.1711 | 19171.1
0.751879 | 19.0859 | 19085.9
0.767757 | 19.0019 | 19001.9
0.783634 | 18.9164 | 18916.4
0.799508 | 18.8256 | 18825.6
0.815387 | 18.7348 | 18734.8
0.831265 | 18.6425 | 18642.5
0.847142 | 18.5455 | 18545.5
0.863019 | 18.4464 | 18446.4
0.878894 | 18.3463 | 18346.3
0.894772 | 18.2412 | 18241.2
0.910649 | 18.1333 | 18133.3
0.926528 | 18.0235 | 18023.5
0.942402 | 17.9097 | 17909.7
0.958401 | 17.7903 | 17790.3
0.9744 | 17.6686 | 17668.6
0.990399 | 17.5437 | 17543.7
1.0064 | 17.4131 | 17413.1
1.0224 | 17.2784 | 17278.4
1.03838 | 17.1405 | 17140.5
1.05438 | 16.9983 | 16998.3
1.0704 | 16.8511 | 16851.1
1.08641 | 16.6986 | 16698.6
1.1024 | 16.542 | 16542
1.11838 | 16.3813 | 16381.3
1.13438 | 16.2158 | 16215.8
1.15037 | 16.0457 | 16045.7
1.16636 | 15.8708 | 15870.8
1.18235 | 15.6917 | 15691.7
1.19838 | 15.5079 | 15507.9
1.21441 | 15.3203 | 15320.3
1.23042 | 15.1293 | 15129.3
1.24639 | 14.9349 | 14934.9
1.26254 | 14.7349 | 14734.9
1.27859 | 14.5329 | 14532.9
1.29429 | 14.3324 | 14332.4
1.31056 | 14.1223 | 14122.3
1.32658 | 13.9133 | 13913.3
1.34227 | 13.7069 | 13706.9
1.35861 | 13.4906 | 13490.6
1.37463 | 13.2759 | 13275.9
1.39033 | 13.0647 | 13064.7
1.40646 | 12.8476 | 12847.6
1.42271 | 12.6285 | 12628.5
1.43853 | 12.4134 | 12413.4
1.45411 | 12.2027 | 12202.7
1.47059 | 11.9801 | 11980.1
1.48669 | 11.7615 | 11761.5
1.50259 | 11.5481 | 11548.1
1.51805 | 11.3399 | 11339.9
1.53448 | 11.121 | 11121
1.55077 | 10.9051 | 10905.1
1.56667 | 10.6947 | 10694.7
1.58238 | 10.4894 | 10489.4
1.59798 | 10.2854 | 10285.4