## Sheet1
displacement,mm | force,kN | force,N
0 | 0.00877679 | 8.77679
0.0159997 | 1.4257 | 1425.7
0.0320004 | 2.01086 | 2010.86
0.0479953 | 2.40324 | 2403.24
0.0639901 | 2.76986 | 2769.86
0.079981 | 3.12057 | 3120.57
0.0959721 | 3.4858 | 3485.8
0.111963 | 3.78842 | 3788.42
0.127958 | 4.07625 | 4076.25
0.143949 | 4.37645 | 4376.45
0.159933 | 4.62193 | 4621.93
0.175883 | 4.88631 | 4886.31
0.191836 | 5.09798 | 5097.98
0.207786 | 5.32926 | 5329.26
0.22374 | 5.51667 | 5516.67
0.239694 | 5.70961 | 5709.61
0.255667 | 5.87692 | 5876.92
0.271652 | 6.02731 | 6027.31
0.287635 | 6.1773 | 6177.3
0.30362 | 6.29912 | 6299.12
0.319643 | 6.40614 | 6406.14
0.335707 | 6.51041 | 6510.41
0.351771 | 6.6003 | 6600.3
0.367835 | 6.67022 | 6670.22
0.3839 | 6.72402 | 6724.02
0.39996 | 6.77313 | 6773.13
0.416024 | 6.80826 | 6808.26
0.432088 | 6.83548 | 6835.48
0.448153 | 6.84906 | 6849.06
0.464216 | 6.85535 | 6855.35
0.48028 | 6.85471 | 6854.71
0.496325 | 6.85212 | 6852.12
0.512325 | 6.84645 | 6846.45
0.528326 | 6.83896 | 6838.96
0.544325 | 6.83023 | 6830.23
0.560326 | 6.82009 | 6820.09
0.576326 | 6.80926 | 6809.26
0.592326 | 6.79785 | 6797.85
0.608326 | 6.78566 | 6785.66
0.624326 | 6.77309 | 6773.09
0.640326 | 6.75986 | 6759.86
0.656326 | 6.74619 | 6746.19
0.672326 | 6.73212 | 6732.12
0.688326 | 6.71754 | 6717.54
0.704327 | 6.70259 | 6702.59
0.720327 | 6.68724 | 6687.24
0.736327 | 6.67146 | 6671.46
0.752327 | 6.65532 | 6655.32
0.768327 | 6.63875 | 6638.75
0.784328 | 6.62175 | 6621.75
0.800327 | 6.60437 | 6604.37
0.816327 | 6.58662 | 6586.62
0.832328 | 6.56842 | 6568.42
0.848328 | 6.54982 | 6549.82
0.864327 | 6.53083 | 6530.83
0.880328 | 6.51141 | 6511.41
0.896324 | 6.49156 | 6491.56
0.912324 | 6.47129 | 6471.29
0.928325 | 6.45058 | 6450.58
0.944325 | 6.42943 | 6429.43
0.960324 | 6.40783 | 6407.83
0.976325 | 6.38577 | 6385.77
0.992332 | 6.36325 | 6363.25
1.00846 | 6.34024 | 6340.24
1.02459 | 6.31675 | 6316.75
1.04072 | 6.29276 | 6292.76
1.05685 | 6.26826 | 6268.26
1.07297 | 6.24322 | 6243.22
1.0891 | 6.21766 | 6217.66
1.10523 | 6.19153 | 6191.53
1.12136 | 6.16484 | 6164.84
1.13749 | 6.13756 | 6137.56
1.15361 | 6.10967 | 6109.67
1.16974 | 6.08115 | 6081.15
1.18587 | 6.05199 | 6051.99
1.202 | 6.02217 | 6022.17
1.21813 | 5.99164 | 5991.64
1.23425 | 5.96042 | 5960.42
1.25038 | 5.92847 | 5928.47
1.26622 | 5.89619 | 5896.19
1.28235 | 5.86252 | 5862.52
1.29823 | 5.82864 | 5828.64
1.31436 | 5.7934 | 5793.4
1.33027 | 5.75787 | 5757.87
1.34636 | 5.72101 | 5721.01
1.36226 | 5.68377 | 5683.77
1.37835 | 5.64527 | 5645.27
1.39429 | 5.60628 | 5606.28
1.41035 | 5.56622 | 5566.22
1.42635 | 5.52546 | 5525.46
1.44229 | 5.48398 | 5483.98
1.45836 | 5.44143 | 5441.43
1.47417 | 5.39883 | 5398.83
1.49038 | 5.35442 | 5354.42
1.50623 | 5.31036 | 5310.36
1.52233 | 5.26497 | 5264.97
1.53836 | 5.21923 | 5219.23
1.5541 | 5.17384 | 5173.84
1.5704 | 5.12638 | 5126.38
1.58636 | 5.07959 | 5079.59
1.60219 | 5.03279 | 5032.79