## Sheet1
displacement,mm | force,kN | force,N
0 | 0.00877679 | 8.77679
0.0159997 | 1.73086 | 1730.86
0.0320044 | 3.53482 | 3534.82
0.0479975 | 5.09007 | 5090.07
0.0639906 | 6.56837 | 6568.37
0.0799837 | 8.55908 | 8559.08
0.0959768 | 10.3018 | 10301.8
0.111966 | 11.7228 | 11722.8
0.127959 | 13.5499 | 13549.9
0.143952 | 14.9136 | 14913.6
0.159953 | 16.0457 | 16045.7
0.175985 | 17.111 | 17111
0.192016 | 17.7097 | 17709.7
0.208048 | 18.0688 | 18068.8
0.224079 | 18.2456 | 18245.6
0.240111 | 18.2613 | 18261.3
0.256139 | 18.2378 | 18237.8
0.27217 | 18.1913 | 18191.3
0.288202 | 18.1374 | 18137.4
0.304234 | 18.0934 | 18093.4
0.320265 | 18.0516 | 18051.6
0.336296 | 17.9917 | 17991.7
0.352328 | 17.9331 | 17933.1
0.368356 | 17.8849 | 17884.9
0.384387 | 17.8307 | 17830.7
0.400419 | 17.7657 | 17765.7
0.416451 | 17.7063 | 17706.3
0.432482 | 17.653 | 17653
0.448513 | 17.5896 | 17589.6
0.464545 | 17.5216 | 17521.6
0.480577 | 17.4608 | 17460.8
0.496605 | 17.3978 | 17397.8
0.512636 | 17.3259 | 17325.9
0.528668 | 17.2532 | 17253.2
0.544699 | 17.1837 | 17183.7
0.56073 | 17.109 | 17109
0.576763 | 17.0282 | 17028.2
0.592794 | 16.9473 | 16947.3
0.608826 | 16.8668 | 16866.8
0.624854 | 16.7826 | 16782.6
0.640743 | 16.6932 | 16693.2
0.656616 | 16.6024 | 16602.4
0.672494 | 16.5109 | 16510.9
0.688372 | 16.4176 | 16417.6
0.70425 | 16.3196 | 16319.6
0.720127 | 16.2185 | 16218.5
0.736001 | 16.1148 | 16114.8
0.751879 | 16.0094 | 16009.4
0.767757 | 15.9016 | 15901.6
0.783634 | 15.7903 | 15790.3
0.799508 | 15.6762 | 15676.2
0.815387 | 15.5589 | 15558.9
0.831265 | 15.4385 | 15438.5
0.847142 | 15.3156 | 15315.6
0.863019 | 15.1896 | 15189.6
0.878894 | 15.0609 | 15060.9
0.894772 | 14.9294 | 14929.4
0.910649 | 14.795 | 14795
0.926528 | 14.6576 | 14657.6
0.942402 | 14.5168 | 14516.8
0.958279 | 14.3729 | 14372.9
0.974189 | 14.2254 | 14225.4
0.990212 | 14.0737 | 14073.7
1.00623 | 13.9188 | 13918.8
1.02223 | 13.7607 | 13760.7
1.03822 | 13.5992 | 13599.2
1.05419 | 13.4345 | 13434.5
1.07021 | 13.266 | 13266
1.08623 | 13.094 | 13094
1.10223 | 12.9187 | 12918.7
1.11822 | 12.74 | 12740
1.13419 | 12.5582 | 12558.2
1.1502 | 12.3726 | 12372.6
1.16623 | 12.1837 | 12183.7
1.18224 | 11.9921 | 11992.1
1.19821 | 11.798 | 11798
1.21419 | 11.6015 | 11601.5
1.23025 | 11.402 | 11402
1.24627 | 11.2011 | 11201.1
1.26252 | 10.9955 | 10995.5
1.27853 | 10.7913 | 10791.3
1.29424 | 10.5904 | 10590.4
1.31048 | 10.3829 | 10382.9
1.32654 | 10.1792 | 10179.2
1.34233 | 9.98084 | 9980.84
1.35845 | 9.77945 | 9779.45
1.37456 | 9.5808 | 9580.8
1.39042 | 9.38862 | 9388.62
1.40628 | 9.20025 | 9200.25
1.42254 | 9.00994 | 9009.94
1.43857 | 8.82735 | 8827.35
1.45435 | 8.65255 | 8652.55
1.47027 | 8.48023 | 8480.23
1.48661 | 8.30984 | 8309.84
1.50261 | 8.14819 | 8148.19
1.51834 | 7.99487 | 7994.87
1.53417 | 7.84699 | 7846.99
1.55051 | 7.69958 | 7699.58
1.56675 | 7.56042 | 7560.42
1.5825 | 7.42941 | 7429.41
1.59823 | 7.30611 | 7306.11