## Sheet1
displacement,mm | force,kN | force,N
0 | 0.00877679 | 8.77679
0.0159997 | 1.73086 | 1730.86
0.0320044 | 3.53482 | 3534.82
0.0479975 | 5.09007 | 5090.07
0.0639906 | 6.56837 | 6568.37
0.0799837 | 8.55908 | 8559.08
0.0959768 | 10.3018 | 10301.8
0.111966 | 11.7228 | 11722.8
0.127959 | 13.586 | 13586
0.143952 | 15.1271 | 15127.1
0.159953 | 16.4628 | 16462.8
0.175985 | 17.6379 | 17637.9
0.192016 | 18.0078 | 18007.8
0.208048 | 18.5957 | 18595.7
0.224079 | 19.02 | 19020
0.240111 | 19.3521 | 19352.1
0.256139 | 19.6058 | 19605.8
0.27217 | 19.8369 | 19836.9
0.288202 | 20.0158 | 20015.8
0.304234 | 20.1546 | 20154.6
0.320265 | 20.2416 | 20241.6
0.336296 | 20.3077 | 20307.7
0.352328 | 20.348 | 20348
0.368356 | 20.3645 | 20364.5
0.384387 | 20.3657 | 20365.7
0.400419 | 20.3549 | 20354.9
0.416451 | 20.3369 | 20336.9
0.432482 | 20.3144 | 20314.4
0.448513 | 20.2889 | 20288.9
0.464545 | 20.261 | 20261
0.480577 | 20.2311 | 20231.1
0.496605 | 20.1992 | 20199.2
0.512636 | 20.1665 | 20166.5
0.528668 | 20.1328 | 20132.8
0.544699 | 20.0978 | 20097.8
0.56073 | 20.0623 | 20062.3
0.576763 | 20.026 | 20026
0.592794 | 19.9891 | 19989.1
0.608826 | 19.9514 | 19951.4
0.624854 | 19.913 | 19913
0.640743 | 19.8744 | 19874.4
0.656616 | 19.835 | 19835
0.672494 | 19.7951 | 19795.1
0.688372 | 19.7546 | 19754.6
0.70425 | 19.7133 | 19713.3
0.720127 | 19.6714 | 19671.4
0.736001 | 19.6289 | 19628.9
0.751879 | 19.5857 | 19585.7
0.767757 | 19.5418 | 19541.8
0.783634 | 19.4972 | 19497.2
0.799508 | 19.4519 | 19451.9
0.815387 | 19.4059 | 19405.9
0.831265 | 19.3591 | 19359.1
0.847142 | 19.3116 | 19311.6
0.863019 | 19.2633 | 19263.3
0.878895 | 19.2143 | 19214.3
0.894772 | 19.1644 | 19164.4
0.910649 | 19.1136 | 19113.6
0.926528 | 19.062 | 19062
0.942402 | 19.0096 | 19009.6
0.958279 | 18.9562 | 18956.2
0.974156 | 18.9018 | 18901.8
0.990035 | 18.8465 | 18846.5
1.006 | 18.7902 | 18790.2
1.022 | 18.7328 | 18732.8
1.038 | 18.6743 | 18674.3
1.054 | 18.6148 | 18614.8
1.07 | 18.554 | 18554
1.086 | 18.492 | 18492
1.102 | 18.4288 | 18428.8
1.118 | 18.3642 | 18364.2
1.134 | 18.2983 | 18298.3
1.15 | 18.231 | 18231
1.166 | 18.1621 | 18162.1
1.182 | 18.0918 | 18091.8
1.19801 | 18.0195 | 18019.5
1.21402 | 17.9452 | 17945.2
1.23001 | 17.8691 | 17869.1
1.246 | 17.7912 | 17791.2
1.26193 | 17.7115 | 17711.5
1.27795 | 17.6294 | 17629.4
1.29397 | 17.5451 | 17545.1
1.30989 | 17.4592 | 17459.2
1.326 | 17.3699 | 17369.9
1.34183 | 17.2797 | 17279.7
1.35803 | 17.185 | 17185
1.37387 | 17.0898 | 17089.8
1.39001 | 16.99 | 16990
1.40591 | 16.8891 | 16889.1
1.42196 | 16.7847 | 16784.7
1.43796 | 16.6778 | 16677.8
1.45388 | 16.5689 | 16568.9
1.47002 | 16.4558 | 16455.8
1.48578 | 16.3429 | 16342.9
1.50201 | 16.224 | 16224
1.51795 | 16.1048 | 16104.8
1.53385 | 15.9837 | 15983.7
1.55003 | 15.858 | 15858
1.56586 | 15.7332 | 15733.2
1.58193 | 15.6047 | 15604.7
1.59809 | 15.4739 | 15473.9