## Sheet1
displacement,mm | force,kN | force,N
0 | 0.00877679 | 8.77679
0.0159997 | 1.73086 | 1730.86
0.0320002 | 3.11419 | 3114.19
0.0479987 | 3.84319 | 3843.19
0.0639897 | 4.49247 | 4492.47
0.0799809 | 5.08252 | 5082.52
0.0959756 | 5.61569 | 5615.69
0.111967 | 6.0195 | 6019.5
0.127958 | 6.30218 | 6302.18
0.143949 | 6.45815 | 6458.15
0.159951 | 6.50504 | 6505.04
0.175983 | 6.5072 | 6507.2
0.192015 | 6.50173 | 6501.73
0.208048 | 6.4944 | 6494.4
0.224079 | 6.48616 | 6486.16
0.240112 | 6.47659 | 6476.59
0.256163 | 6.4674 | 6467.4
0.272226 | 6.45807 | 6458.07
0.288291 | 6.44784 | 6447.84
0.304355 | 6.43785 | 6437.85
0.320419 | 6.4278 | 6427.8
0.336483 | 6.41712 | 6417.12
0.352547 | 6.40658 | 6406.58
0.368611 | 6.39595 | 6395.95
0.384676 | 6.3848 | 6384.8
0.40074 | 6.37371 | 6373.71
0.416803 | 6.36254 | 6362.54
0.432868 | 6.35097 | 6350.97
0.448932 | 6.33943 | 6339.43
0.464996 | 6.32765 | 6327.65
0.48106 | 6.31565 | 6315.65
0.497118 | 6.3036 | 6303.6
0.513117 | 6.29131 | 6291.31
0.529114 | 6.27881 | 6278.81
0.545114 | 6.26619 | 6266.19
0.561114 | 6.2534 | 6253.4
0.577114 | 6.24041 | 6240.41
0.593114 | 6.2272 | 6227.2
0.609114 | 6.21381 | 6213.81
0.625114 | 6.20025 | 6200.25
0.641115 | 6.18647 | 6186.47
0.657115 | 6.17246 | 6172.46
0.673115 | 6.15828 | 6158.28
0.689115 | 6.14386 | 6143.86
0.705115 | 6.12921 | 6129.21
0.721115 | 6.11435 | 6114.35
0.737115 | 6.09927 | 6099.27
0.753116 | 6.08392 | 6083.92
0.769115 | 6.06833 | 6068.33
0.785115 | 6.0525 | 6052.5
0.801116 | 6.0364 | 6036.4
0.817116 | 6.02004 | 6020.04
0.833116 | 6.00338 | 6003.38
0.849117 | 5.98645 | 5986.45
0.865116 | 5.96924 | 5969.24
0.881116 | 5.95172 | 5951.72
0.897117 | 5.93387 | 5933.87
0.913117 | 5.91572 | 5915.72
0.929116 | 5.89722 | 5897.22
0.945117 | 5.8784 | 5878.4
0.961117 | 5.85919 | 5859.19
0.977117 | 5.83964 | 5839.64
0.993118 | 5.81969 | 5819.69
1.00922 | 5.79935 | 5799.35
1.02535 | 5.77859 | 5778.59
1.04148 | 5.75741 | 5757.41
1.05761 | 5.73579 | 5735.79
1.07374 | 5.71371 | 5713.71
1.08986 | 5.69115 | 5691.15
1.10585 | 5.66817 | 5668.17
1.12181 | 5.64472 | 5644.72
1.13784 | 5.62064 | 5620.64
1.15386 | 5.59603 | 5596.03
1.16986 | 5.57088 | 5570.88
1.18584 | 5.54517 | 5545.17
1.20182 | 5.51887 | 5518.87
1.21784 | 5.49188 | 5491.88
1.23387 | 5.46424 | 5464.24
1.24987 | 5.43596 | 5435.96
1.2657 | 5.40732 | 5407.32
1.28184 | 5.37744 | 5377.44
1.29781 | 5.3472 | 5347.2
1.31374 | 5.31636 | 5316.36
1.32987 | 5.28443 | 5284.43
1.34566 | 5.25253 | 5252.53
1.36186 | 5.2191 | 5219.1
1.37784 | 5.18549 | 5185.49
1.39371 | 5.15149 | 5151.49
1.4099 | 5.11612 | 5116.12
1.42576 | 5.08094 | 5080.94
1.44172 | 5.04499 | 5044.99
1.45788 | 5.00804 | 5008.04
1.47373 | 4.9714 | 4971.4
1.48973 | 4.93401 | 4934.01
1.50594 | 4.89569 | 4895.69
1.52178 | 4.85777 | 4857.77
1.53755 | 4.81989 | 4819.89
1.55392 | 4.78033 | 4780.33
1.56992 | 4.74144 | 4741.44
1.58558 | 4.70313 | 4703.13
1.60173 | 4.66375 | 4663.75