## Sheet1
displacement,mm | force,kN | force,N
0 | 0.00877679 | 8.77679
0.0159997 | 1.73086 | 1730.86
0.0320044 | 3.4707 | 3470.7
0.0479975 | 4.44844 | 4448.44
0.0639906 | 5.40229 | 5402.29
0.0799837 | 6.31214 | 6312.14
0.0959768 | 7.1466 | 7146.6
0.111966 | 7.83934 | 7839.34
0.127959 | 8.55898 | 8558.98
0.143952 | 9.12236 | 9122.36
0.159953 | 9.66153 | 9661.53
0.175985 | 10.0882 | 10088.2
0.192016 | 10.3703 | 10370.3
0.208048 | 10.5548 | 10554.8
0.224079 | 10.6302 | 10630.2
0.240111 | 10.6377 | 10637.7
0.256139 | 10.6247 | 10624.7
0.27217 | 10.6071 | 10607.1
0.288202 | 10.588 | 10588
0.304234 | 10.5671 | 10567.1
0.320265 | 10.5459 | 10545.9
0.336296 | 10.5238 | 10523.8
0.352328 | 10.501 | 10501
0.368356 | 10.4778 | 10477.8
0.384387 | 10.4538 | 10453.8
0.400419 | 10.4296 | 10429.6
0.416451 | 10.4055 | 10405.5
0.432482 | 10.3812 | 10381.2
0.448513 | 10.3563 | 10356.3
0.464545 | 10.3308 | 10330.8
0.480577 | 10.3051 | 10305.1
0.496605 | 10.2791 | 10279.1
0.512636 | 10.2527 | 10252.7
0.528668 | 10.2258 | 10225.8
0.544699 | 10.1987 | 10198.7
0.56073 | 10.1712 | 10171.2
0.576763 | 10.1432 | 10143.2
0.592794 | 10.1149 | 10114.9
0.608826 | 10.0862 | 10086.2
0.624854 | 10.0571 | 10057.1
0.640743 | 10.0278 | 10027.8
0.656616 | 9.99819 | 9998.19
0.672494 | 9.96813 | 9968.13
0.688372 | 9.93759 | 9937.59
0.70425 | 9.90663 | 9906.63
0.720127 | 9.87522 | 9875.22
0.736001 | 9.84335 | 9843.35
0.751879 | 9.811 | 9811
0.767757 | 9.77813 | 9778.13
0.783634 | 9.74479 | 9744.79
0.799508 | 9.71094 | 9710.94
0.815387 | 9.67654 | 9676.54
0.831265 | 9.64159 | 9641.59
0.847142 | 9.60607 | 9606.07
0.863019 | 9.56998 | 9569.98
0.878895 | 9.53328 | 9533.28
0.894772 | 9.49597 | 9495.97
0.910649 | 9.45798 | 9457.98
0.926528 | 9.41936 | 9419.36
0.942402 | 9.38003 | 9380.03
0.958279 | 9.33998 | 9339.98
0.974156 | 9.29919 | 9299.19
0.990035 | 9.25763 | 9257.63
1.00601 | 9.21526 | 9215.26
1.02199 | 9.172 | 9172
1.038 | 9.12757 | 9127.57
1.054 | 9.08221 | 9082.21
1.07 | 9.03598 | 9035.98
1.08601 | 8.98873 | 8988.73
1.10201 | 8.9405 | 8940.5
1.11802 | 8.89125 | 8891.25
1.134 | 8.8409 | 8840.9
1.14998 | 8.78949 | 8789.49
1.16596 | 8.73697 | 8736.97
1.18196 | 8.68331 | 8683.31
1.19798 | 8.62846 | 8628.46
1.214 | 8.57246 | 8572.46
1.23003 | 8.51539 | 8515.39
1.24604 | 8.45723 | 8457.23
1.26183 | 8.39876 | 8398.76
1.27801 | 8.33781 | 8337.81
1.29395 | 8.27681 | 8276.81
1.30991 | 8.2148 | 8214.8
1.32604 | 8.15123 | 8151.23
1.34184 | 8.08829 | 8088.29
1.35802 | 8.02295 | 8022.95
1.37403 | 7.95754 | 7957.54
1.3897 | 7.89295 | 7892.95
1.406 | 7.82527 | 7825.27
1.42201 | 7.75847 | 7758.47
1.43772 | 7.69269 | 7692.69
1.45402 | 7.62427 | 7624.27
1.47007 | 7.55646 | 7556.46
1.48582 | 7.49006 | 7490.06
1.50186 | 7.42274 | 7422.74
1.5181 | 7.35428 | 7354.28
1.53403 | 7.28744 | 7287.44
1.54965 | 7.22225 | 7222.25
1.56604 | 7.15417 | 7154.17
1.58208 | 7.08761 | 7087.61
1.59792 | 7.02262 | 7022.62