## Sheet1
displacement,mm | force,kN | force,N
0 | 0.00877679 | 8.77679
0.0160009 | 1.22704 | 1227.04
0.0320023 | 1.665 | 1665
0.0480008 | 2.16034 | 2160.34
0.0639918 | 2.66324 | 2663.24
0.0799829 | 3.13437 | 3134.37
0.095974 | 3.58147 | 3581.47
0.111969 | 4.00112 | 4001.12
0.12796 | 4.39164 | 4391.64
0.143951 | 4.76999 | 4769.99
0.159935 | 5.14694 | 5146.94
0.175888 | 5.50525 | 5505.25
0.191838 | 5.82764 | 5827.64
0.207792 | 6.11652 | 6116.52
0.223742 | 6.41754 | 6417.54
0.239696 | 6.68454 | 6684.54
0.255668 | 6.92149 | 6921.49
0.271654 | 7.16192 | 7161.92
0.287639 | 7.36141 | 7361.41
0.303621 | 7.56423 | 7564.23
0.319644 | 7.72662 | 7726.62
0.335708 | 7.89418 | 7894.18
0.351772 | 8.02189 | 8021.89
0.367837 | 8.152 | 8152
0.3839 | 8.25208 | 8252.08
0.399965 | 8.33645 | 8336.45
0.416029 | 8.41341 | 8413.41
0.432093 | 8.46183 | 8461.83
0.448157 | 8.49742 | 8497.42
0.464222 | 8.52788 | 8527.88
0.480286 | 8.54565 | 8545.65
0.496329 | 8.55363 | 8553.63
0.512329 | 8.55649 | 8556.49
0.528326 | 8.55703 | 8557.03
0.544326 | 8.55466 | 8554.66
0.560326 | 8.551 | 8551
0.576326 | 8.54612 | 8546.12
0.592326 | 8.54041 | 8540.41
0.608326 | 8.53388 | 8533.88
0.624326 | 8.52693 | 8526.93
0.640326 | 8.51939 | 8519.39
0.656326 | 8.51144 | 8511.44
0.672326 | 8.50309 | 8503.09
0.688327 | 8.4944 | 8494.4
0.704327 | 8.48535 | 8485.35
0.720327 | 8.476 | 8476
0.736327 | 8.46631 | 8466.31
0.752327 | 8.45632 | 8456.32
0.768327 | 8.44604 | 8446.04
0.784328 | 8.43545 | 8435.45
0.800327 | 8.42457 | 8424.57
0.816327 | 8.4134 | 8413.4
0.832329 | 8.40193 | 8401.93
0.848328 | 8.39017 | 8390.17
0.864328 | 8.3781 | 8378.1
0.880329 | 8.36574 | 8365.74
0.896328 | 8.35309 | 8353.09
0.912328 | 8.34014 | 8340.14
0.928329 | 8.32688 | 8326.88
0.944328 | 8.31331 | 8313.31
0.960328 | 8.29943 | 8299.43
0.97633 | 8.28522 | 8285.22
0.992333 | 8.2707 | 8270.7
1.00846 | 8.25585 | 8255.85
1.02459 | 8.24065 | 8240.65
1.04071 | 8.22513 | 8225.13
1.05684 | 8.20925 | 8209.25
1.07297 | 8.19301 | 8193.01
1.0891 | 8.1764 | 8176.4
1.10523 | 8.15942 | 8159.42
1.12135 | 8.14207 | 8142.07
1.13748 | 8.12431 | 8124.31
1.15361 | 8.10615 | 8106.15
1.16974 | 8.08757 | 8087.57
1.18587 | 8.06857 | 8068.57
1.202 | 8.04913 | 8049.13
1.21812 | 8.02924 | 8029.24
1.23425 | 8.00889 | 8008.89
1.25038 | 7.98804 | 7988.04
1.26651 | 7.96671 | 7966.71
1.28264 | 7.94486 | 7944.86
1.29876 | 7.92249 | 7922.49
1.31489 | 7.89956 | 7899.56
1.33102 | 7.87608 | 7876.08
1.34715 | 7.852 | 7852
1.36328 | 7.82734 | 7827.34
1.3794 | 7.802 | 7802
1.39553 | 7.77604 | 7776.04
1.41166 | 7.74939 | 7749.39
1.42779 | 7.72204 | 7722.04
1.44392 | 7.69393 | 7693.93
1.46005 | 7.66508 | 7665.08
1.47614 | 7.63548 | 7635.48
1.49199 | 7.60539 | 7605.39
1.50812 | 7.57394 | 7573.94
1.5241 | 7.54187 | 7541.87
1.54004 | 7.509 | 7509
1.55614 | 7.47479 | 7474.79
1.57195 | 7.44023 | 7440.23
1.58813 | 7.40384 | 7403.84
1.60405 | 7.36699 | 7366.99