## Sheet1
displacement,mm | force,kN | force,N
0 | 0.00877679 | 8.77679
0.0159997 | 1.73086 | 1730.86
0.0320044 | 3.53482 | 3534.82
0.0479975 | 5.09007 | 5090.07
0.0639906 | 6.56837 | 6568.37
0.0799837 | 8.55908 | 8559.08
0.0959768 | 10.3018 | 10301.8
0.111966 | 11.7228 | 11722.8
0.127959 | 13.586 | 13586
0.143952 | 15.1939 | 15193.9
0.159953 | 16.6114 | 16611.4
0.175985 | 18.3123 | 18312.3
0.192016 | 18.4443 | 18444.3
0.208048 | 18.9962 | 18996.2
0.224079 | 19.2576 | 19257.6
0.240111 | 19.4878 | 19487.8
0.256139 | 19.6488 | 19648.8
0.27217 | 19.8088 | 19808.8
0.288202 | 19.9325 | 19932.5
0.304234 | 20.0624 | 20062.4
0.320265 | 20.1308 | 20130.8
0.336296 | 20.1935 | 20193.5
0.352328 | 20.2316 | 20231.6
0.368356 | 20.2533 | 20253.3
0.384387 | 20.2613 | 20261.3
0.400419 | 20.2547 | 20254.7
0.416451 | 20.237 | 20237
0.432482 | 20.2093 | 20209.3
0.448513 | 20.175 | 20175
0.464545 | 20.1336 | 20133.6
0.480577 | 20.0878 | 20087.8
0.496605 | 20.0374 | 20037.4
0.512636 | 19.9838 | 19983.8
0.528668 | 19.9263 | 19926.3
0.544699 | 19.8663 | 19866.3
0.56073 | 19.8056 | 19805.6
0.576763 | 19.7416 | 19741.6
0.592794 | 19.6764 | 19676.4
0.608826 | 19.6092 | 19609.2
0.624854 | 19.5407 | 19540.7
0.640743 | 19.471 | 19471
0.656616 | 19.4002 | 19400.2
0.672494 | 19.3277 | 19327.7
0.688372 | 19.2536 | 19253.6
0.70425 | 19.1781 | 19178.1
0.720127 | 19.1006 | 19100.6
0.736001 | 19.0216 | 19021.6
0.75188 | 18.9405 | 18940.5
0.767757 | 18.8575 | 18857.5
0.783635 | 18.7721 | 18772.1
0.799508 | 18.6843 | 18684.3
0.815387 | 18.5941 | 18594.1
0.831265 | 18.5012 | 18501.2
0.847142 | 18.4056 | 18405.6
0.863021 | 18.3071 | 18307.1
0.878895 | 18.2057 | 18205.7
0.894772 | 18.1012 | 18101.2
0.910649 | 17.9937 | 17993.7
0.926528 | 17.8828 | 17882.8
0.942402 | 17.7686 | 17768.6
0.958279 | 17.651 | 17651
0.974156 | 17.5298 | 17529.8
0.990035 | 17.405 | 17405
1.00582 | 17.2765 | 17276.5
1.02157 | 17.1442 | 17144.2
1.03733 | 17.0079 | 17007.9
1.05326 | 16.8669 | 16866.9
1.06924 | 16.7217 | 16721.7
1.08524 | 16.5722 | 16572.2
1.10127 | 16.4183 | 16418.3
1.11727 | 16.2602 | 16260.2
1.13327 | 16.0978 | 16097.8
1.14927 | 15.9311 | 15931.1
1.16527 | 15.7602 | 15760.2
1.18127 | 15.585 | 15585
1.19727 | 15.4055 | 15405.5
1.21326 | 15.2219 | 15221.9
1.22925 | 15.0342 | 15034.2
1.24526 | 14.842 | 14842
1.26118 | 14.6468 | 14646.8
1.27731 | 14.4449 | 14444.9
1.29308 | 14.2437 | 14243.7
1.30929 | 14.0331 | 14033.1
1.32523 | 13.8225 | 13822.5
1.34118 | 13.6086 | 13608.6
1.35734 | 13.3886 | 13388.6
1.37315 | 13.1707 | 13170.7
1.38924 | 12.946 | 12946
1.40531 | 12.7194 | 12719.4
1.42105 | 12.496 | 12496
1.43722 | 12.2656 | 12265.6
1.45336 | 12.0353 | 12035.3
1.46915 | 11.8094 | 11809.4
1.48513 | 11.5797 | 11579.7
1.50135 | 11.3474 | 11347.4
1.5173 | 11.1208 | 11120.8
1.53284 | 10.9003 | 10900.3
1.54926 | 10.6704 | 10670.4
1.56545 | 10.4477 | 10447.7
1.5812 | 10.2326 | 10232.6
1.59678 | 10.0242 | 10024.2