## Sheet1
displacement,mm | force,kN | force,N
0 | 0.00877679 | 8.77679
0.0160024 | 0.737484 | 737.484
0.0320011 | 0.866168 | 866.168
0.0479996 | 0.922992 | 922.992
0.0639907 | 1.00009 | 1000.09
0.0799818 | 1.06518 | 1065.18
0.0959765 | 1.1202 | 1120.2
0.111968 | 1.16624 | 1166.24
0.127959 | 1.2034 | 1203.4
0.14395 | 1.23437 | 1234.37
0.159941 | 1.25698 | 1256.98
0.175891 | 1.27484 | 1274.84
0.191845 | 1.28684 | 1286.84
0.207794 | 1.29374 | 1293.74
0.223748 | 1.29876 | 1298.76
0.239702 | 1.30259 | 1302.59
0.255672 | 1.30519 | 1305.19
0.271658 | 1.30726 | 1307.26
0.28764 | 1.30855 | 1308.55
0.303625 | 1.3103 | 1310.3
0.319649 | 1.31186 | 1311.86
0.335712 | 1.31291 | 1312.91
0.351777 | 1.3139 | 1313.9
0.36784 | 1.31503 | 1315.03
0.383905 | 1.31625 | 1316.25
0.399969 | 1.31715 | 1317.15
0.416029 | 1.31788 | 1317.88
0.432093 | 1.31873 | 1318.73
0.448158 | 1.31964 | 1319.64
0.464222 | 1.32038 | 1320.38
0.480286 | 1.321 | 1321
0.496342 | 1.32168 | 1321.68
0.512342 | 1.32238 | 1322.38
0.528342 | 1.32297 | 1322.97
0.544342 | 1.32347 | 1323.47
0.560342 | 1.32402 | 1324.02
0.576342 | 1.32457 | 1324.57
0.592342 | 1.32504 | 1325.04
0.608343 | 1.32544 | 1325.44
0.624343 | 1.32587 | 1325.87
0.640343 | 1.3263 | 1326.3
0.656343 | 1.32667 | 1326.67
0.672343 | 1.327 | 1327
0.688343 | 1.32732 | 1327.32
0.704343 | 1.32763 | 1327.63
0.720344 | 1.32792 | 1327.92
0.736344 | 1.32818 | 1328.18
0.752343 | 1.32842 | 1328.42
0.768344 | 1.32864 | 1328.64
0.784344 | 1.32885 | 1328.85
0.800344 | 1.32903 | 1329.03
0.816344 | 1.3292 | 1329.2
0.832344 | 1.32935 | 1329.35
0.848344 | 1.32947 | 1329.47
0.864345 | 1.32959 | 1329.59
0.880344 | 1.32968 | 1329.68
0.896341 | 1.32976 | 1329.76
0.912341 | 1.32983 | 1329.83
0.928341 | 1.32988 | 1329.88
0.944341 | 1.32991 | 1329.91
0.960342 | 1.32993 | 1329.93
0.976341 | 1.32993 | 1329.93
0.992341 | 1.32992 | 1329.92
1.00845 | 1.32989 | 1329.89
1.02458 | 1.32985 | 1329.85
1.04071 | 1.32979 | 1329.79
1.05684 | 1.32971 | 1329.71
1.07297 | 1.32963 | 1329.63
1.0891 | 1.32953 | 1329.53
1.10522 | 1.32941 | 1329.41
1.12135 | 1.32928 | 1329.28
1.13748 | 1.32914 | 1329.14
1.15361 | 1.32898 | 1328.98
1.16974 | 1.32881 | 1328.81
1.18586 | 1.32863 | 1328.63
1.20199 | 1.32843 | 1328.43
1.21812 | 1.32822 | 1328.22
1.23425 | 1.328 | 1328
1.25038 | 1.32777 | 1327.77
1.2665 | 1.32752 | 1327.52
1.28263 | 1.32726 | 1327.26
1.29876 | 1.32699 | 1326.99
1.31489 | 1.3267 | 1326.7
1.33102 | 1.32641 | 1326.41
1.34715 | 1.32609 | 1326.09
1.36327 | 1.32577 | 1325.77
1.3794 | 1.32543 | 1325.43
1.39553 | 1.32509 | 1325.09
1.41165 | 1.32472 | 1324.72
1.42778 | 1.32435 | 1324.35
1.44391 | 1.32396 | 1323.96
1.45985 | 1.32356 | 1323.56
1.47572 | 1.32315 | 1323.15
1.49159 | 1.32273 | 1322.73
1.50747 | 1.32229 | 1322.29
1.52334 | 1.32184 | 1321.84
1.53921 | 1.32139 | 1321.39
1.55508 | 1.32091 | 1320.91
1.57096 | 1.32043 | 1320.43
1.58683 | 1.31993 | 1319.93
1.6027 | 1.31942 | 1319.42