## Sheet1
displacement,mm | force,kN | force,N
0 | 0.00877679 | 8.77679
0.0159997 | 1.73086 | 1730.86
0.0320044 | 3.53482 | 3534.82
0.0479975 | 5.09007 | 5090.07
0.0639906 | 6.56837 | 6568.37
0.0799837 | 8.55836 | 8558.36
0.0959768 | 10.1267 | 10126.7
0.111966 | 11.2833 | 11283.3
0.127959 | 12.4775 | 12477.5
0.143952 | 13.2699 | 13269.9
0.159953 | 13.8325 | 13832.5
0.175985 | 14.2113 | 14211.3
0.192016 | 14.3443 | 14344.3
0.208048 | 14.3883 | 14388.3
0.224079 | 14.4253 | 14425.3
0.240111 | 14.4553 | 14455.3
0.256139 | 14.4818 | 14481.8
0.27217 | 14.5066 | 14506.6
0.288202 | 14.529 | 14529
0.304234 | 14.5496 | 14549.6
0.320265 | 14.5706 | 14570.6
0.336296 | 14.5886 | 14588.6
0.352328 | 14.6061 | 14606.1
0.368355 | 14.6225 | 14622.5
0.384387 | 14.638 | 14638
0.400419 | 14.6522 | 14652.2
0.416451 | 14.666 | 14666
0.432482 | 14.6791 | 14679.1
0.448513 | 14.6906 | 14690.6
0.464545 | 14.7018 | 14701.8
0.480577 | 14.7127 | 14712.7
0.496605 | 14.7232 | 14723.2
0.512636 | 14.7321 | 14732.1
0.528668 | 14.7412 | 14741.2
0.544699 | 14.7493 | 14749.3
0.56073 | 14.7572 | 14757.2
0.576763 | 14.7645 | 14764.5
0.592794 | 14.7713 | 14771.3
0.608826 | 14.7777 | 14777.7
0.624853 | 14.7836 | 14783.6
0.640743 | 14.7891 | 14789.1
0.656616 | 14.7941 | 14794.1
0.672494 | 14.7988 | 14798.8
0.688372 | 14.803 | 14803
0.70425 | 14.8068 | 14806.8
0.720127 | 14.8103 | 14810.3
0.736001 | 14.8135 | 14813.5
0.751879 | 14.8163 | 14816.3
0.767757 | 14.8187 | 14818.7
0.783634 | 14.8208 | 14820.8
0.799508 | 14.8226 | 14822.6
0.815387 | 14.824 | 14824
0.831265 | 14.8251 | 14825.1
0.847142 | 14.8259 | 14825.9
0.863019 | 14.8264 | 14826.4
0.878894 | 14.8266 | 14826.6
0.894772 | 14.8265 | 14826.5
0.910649 | 14.8261 | 14826.1
0.926528 | 14.8254 | 14825.4
0.942402 | 14.8244 | 14824.4
0.958279 | 14.8231 | 14823.1
0.974156 | 14.8216 | 14821.6
0.990035 | 14.8197 | 14819.7
1.006 | 14.8175 | 14817.5
1.022 | 14.8151 | 14815.1
1.038 | 14.8124 | 14812.4
1.054 | 14.8094 | 14809.4
1.07 | 14.8061 | 14806.1
1.086 | 14.8026 | 14802.6
1.102 | 14.7987 | 14798.7
1.118 | 14.7946 | 14794.6
1.134 | 14.7902 | 14790.2
1.15 | 14.7856 | 14785.6
1.166 | 14.7806 | 14780.6
1.182 | 14.7754 | 14775.4
1.198 | 14.7699 | 14769.9
1.21388 | 14.764 | 14764
1.22963 | 14.7579 | 14757.9
1.24561 | 14.7514 | 14751.4
1.2614 | 14.7448 | 14744.8
1.27716 | 14.7378 | 14737.8
1.29291 | 14.7305 | 14730.5
1.30867 | 14.723 | 14723
1.32442 | 14.7151 | 14715.1
1.34017 | 14.707 | 14707
1.35593 | 14.6985 | 14698.5
1.37168 | 14.6897 | 14689.7
1.38752 | 14.6806 | 14680.6
1.40391 | 14.6708 | 14670.8
1.42029 | 14.6606 | 14660.6
1.43667 | 14.6501 | 14650.1
1.45298 | 14.6392 | 14639.2
1.46911 | 14.628 | 14628
1.48524 | 14.6163 | 14616.3
1.50137 | 14.6043 | 14604.3
1.51749 | 14.5919 | 14591.9
1.53362 | 14.5791 | 14579.1
1.54975 | 14.5658 | 14565.8
1.56588 | 14.5522 | 14552.2
1.58201 | 14.5381 | 14538.1
1.59813 | 14.5236 | 14523.6