## Sheet1
displacement,mm | force,kN | force,N
0 | 0.00877679 | 8.77679
0.0159997 | 1.73086 | 1730.86
0.0320044 | 3.53482 | 3534.82
0.0479975 | 5.09007 | 5090.07
0.0639906 | 6.56837 | 6568.37
0.0799837 | 8.55908 | 8559.08
0.0959768 | 10.3018 | 10301.8
0.111966 | 11.6464 | 11646.4
0.127959 | 13.0956 | 13095.6
0.143952 | 13.2606 | 13260.6
0.159953 | 13.6909 | 13690.9
0.175985 | 13.9715 | 13971.5
0.192016 | 14.2499 | 14249.9
0.208048 | 14.507 | 14507
0.224079 | 14.7252 | 14725.2
0.240111 | 14.9185 | 14918.5
0.256139 | 15.1317 | 15131.7
0.27217 | 15.2883 | 15288.3
0.288202 | 15.4721 | 15472.1
0.304234 | 15.621 | 15621
0.320265 | 15.7537 | 15753.7
0.336296 | 15.8815 | 15881.5
0.352328 | 16.0111 | 16011.1
0.368356 | 16.1397 | 16139.7
0.384387 | 16.2503 | 16250.3
0.400419 | 16.3466 | 16346.6
0.416451 | 16.4512 | 16451.2
0.432482 | 16.5429 | 16542.9
0.448513 | 16.6244 | 16624.4
0.464545 | 16.7113 | 16711.3
0.480577 | 16.7834 | 16783.4
0.496605 | 16.8536 | 16853.6
0.512636 | 16.9178 | 16917.8
0.528668 | 16.9806 | 16980.6
0.544699 | 17.037 | 17037
0.56073 | 17.0841 | 17084.1
0.576763 | 17.1339 | 17133.9
0.592794 | 17.1755 | 17175.5
0.608826 | 17.211 | 17211
0.624854 | 17.2468 | 17246.8
0.640743 | 17.2774 | 17277.4
0.656616 | 17.3012 | 17301.2
0.672494 | 17.3213 | 17321.3
0.688372 | 17.3396 | 17339.6
0.70425 | 17.355 | 17355
0.720127 | 17.3656 | 17365.6
0.736001 | 17.372 | 17372
0.751879 | 17.3745 | 17374.5
0.767757 | 17.3744 | 17374.4
0.783634 | 17.3716 | 17371.6
0.799508 | 17.3644 | 17364.4
0.815387 | 17.355 | 17355
0.831265 | 17.3428 | 17342.8
0.847142 | 17.3276 | 17327.6
0.863019 | 17.3101 | 17310.1
0.878894 | 17.29 | 17290
0.894772 | 17.2682 | 17268.2
0.910649 | 17.2439 | 17243.9
0.926528 | 17.218 | 17218
0.942402 | 17.1902 | 17190.2
0.958279 | 17.1607 | 17160.7
0.974156 | 17.1296 | 17129.6
0.990035 | 17.0971 | 17097.1
1.006 | 17.063 | 17063
1.022 | 17.0275 | 17027.5
1.038 | 16.9908 | 16990.8
1.054 | 16.9526 | 16952.6
1.07 | 16.9132 | 16913.2
1.086 | 16.8726 | 16872.6
1.102 | 16.8306 | 16830.6
1.118 | 16.7875 | 16787.5
1.134 | 16.7431 | 16743.1
1.15 | 16.6975 | 16697.5
1.166 | 16.6507 | 16650.7
1.182 | 16.6026 | 16602.6
1.198 | 16.5533 | 16553.3
1.214 | 16.5027 | 16502.7
1.23 | 16.4508 | 16450.8
1.246 | 16.3976 | 16397.6
1.262 | 16.3431 | 16343.1
1.278 | 16.2871 | 16287.1
1.294 | 16.2298 | 16229.8
1.31 | 16.171 | 16171
1.326 | 16.1107 | 16110.7
1.342 | 16.0488 | 16048.8
1.358 | 15.9853 | 15985.3
1.374 | 15.9202 | 15920.2
1.38992 | 15.8533 | 15853.3
1.40568 | 15.7846 | 15784.6
1.42143 | 15.714 | 15714
1.43719 | 15.6415 | 15641.5
1.45294 | 15.567 | 15567
1.46869 | 15.4903 | 15490.3
1.48459 | 15.4111 | 15411.1
1.50066 | 15.3288 | 15328.8
1.51655 | 15.2449 | 15244.9
1.53266 | 15.1574 | 15157.4
1.54858 | 15.0682 | 15068.2
1.56466 | 14.9753 | 14975.3
1.58058 | 14.8805 | 14880.5
1.59666 | 14.782 | 14782