## Sheet1
displacement,mm | force,kN | force,N
0 | 0.00877679 | 8.77679
0.0159997 | 1.73086 | 1730.86
0.0320044 | 3.53482 | 3534.82
0.0479975 | 5.09007 | 5090.07
0.0639906 | 6.56837 | 6568.37
0.0799837 | 8.55908 | 8559.08
0.0959768 | 10.3018 | 10301.8
0.111966 | 11.7228 | 11722.8
0.127959 | 13.5856 | 13585.6
0.143952 | 15.0898 | 15089.8
0.159953 | 16.4151 | 16415.1
0.175985 | 17.4796 | 17479.6
0.192016 | 17.625 | 17625
0.208048 | 17.8323 | 17832.3
0.224079 | 17.8352 | 17835.2
0.240111 | 17.7928 | 17792.8
0.256139 | 17.753 | 17753
0.27217 | 17.7348 | 17734.8
0.288202 | 17.6923 | 17692.3
0.304234 | 17.638 | 17638
0.320265 | 17.5979 | 17597.9
0.336296 | 17.5687 | 17568.7
0.352328 | 17.5174 | 17517.4
0.368355 | 17.4614 | 17461.4
0.384387 | 17.4209 | 17420.9
0.400419 | 17.3797 | 17379.7
0.416451 | 17.3206 | 17320.6
0.432482 | 17.2666 | 17266.6
0.448513 | 17.2222 | 17222.2
0.464545 | 17.1705 | 17170.5
0.480577 | 17.1089 | 17108.9
0.496605 | 17.055 | 17055
0.512636 | 17.0058 | 17005.8
0.528668 | 16.946 | 16946
0.544699 | 16.8834 | 16883.4
0.56073 | 16.8277 | 16827.7
0.576763 | 16.7713 | 16771.3
0.592794 | 16.7058 | 16705.8
0.608826 | 16.6413 | 16641.3
0.624854 | 16.5811 | 16581.1
0.640743 | 16.5171 | 16517.1
0.656616 | 16.4474 | 16447.4
0.672494 | 16.3825 | 16382.5
0.688372 | 16.3155 | 16315.5
0.70425 | 16.2417 | 16241.7
0.720127 | 16.1688 | 16168.8
0.736001 | 16.0972 | 16097.2
0.751879 | 16.0186 | 16018.6
0.767757 | 15.9392 | 15939.2
0.783634 | 15.8602 | 15860.2
0.799508 | 15.7771 | 15777.1
0.815387 | 15.6897 | 15689.7
0.831265 | 15.6021 | 15602.1
0.847142 | 15.5131 | 15513.1
0.863019 | 15.4186 | 15418.6
0.878894 | 15.3213 | 15321.3
0.894772 | 15.2231 | 15223.1
0.910649 | 15.1222 | 15122.2
0.926528 | 15.0169 | 15016.9
0.9425 | 14.9068 | 14906.8
0.958484 | 14.7945 | 14794.5
0.974461 | 14.6795 | 14679.5
0.990478 | 14.5609 | 14560.9
1.00652 | 14.4388 | 14438.8
1.02251 | 14.3124 | 14312.4
1.03851 | 14.1824 | 14182.4
1.0545 | 14.0491 | 14049.1
1.07049 | 13.9123 | 13912.3
1.08646 | 13.7724 | 13772.4
1.10246 | 13.6291 | 13629.1
1.11848 | 13.4818 | 13481.8
1.1345 | 13.3312 | 13331.2
1.15051 | 13.1773 | 13177.3
1.1665 | 13.0201 | 13020.1
1.18248 | 12.86 | 12860
1.19847 | 12.6966 | 12696.6
1.2145 | 12.5296 | 12529.6
1.23051 | 12.3602 | 12360.2
1.24648 | 12.1884 | 12188.4
1.26244 | 12.0142 | 12014.2
1.27823 | 11.8398 | 11839.8
1.29451 | 11.6579 | 11657.9
1.31048 | 11.4779 | 11477.9
1.32623 | 11.2984 | 11298.4
1.34251 | 11.1113 | 11111.3
1.35847 | 10.9271 | 10927.1
1.37416 | 10.7459 | 10745.9
1.39049 | 10.5565 | 10556.5
1.40655 | 10.3697 | 10369.7
1.42235 | 10.1867 | 10186.7
1.43824 | 10.0037 | 10003.7
1.45453 | 9.81523 | 9815.23
1.47058 | 9.63124 | 9631.24
1.48634 | 9.45156 | 9451.56
1.5021 | 9.2725 | 9272.5
1.51862 | 9.0886 | 9088.6
1.53462 | 8.9109 | 8910.9
1.55048 | 8.73958 | 8739.58
1.56595 | 8.57479 | 8574.79
1.58235 | 8.40471 | 8404.71
1.59864 | 8.23948 | 8239.48