## Sheet1
displacement,mm | force,kN | force,N
0 | 0.00877679 | 8.77679
0.0159997 | 1.73086 | 1730.86
0.0320044 | 3.53482 | 3534.82
0.0479975 | 5.0845 | 5084.5
0.0639906 | 5.8885 | 5888.5
0.0799837 | 6.2454 | 6245.4
0.0959768 | 6.37181 | 6371.81
0.111966 | 6.46037 | 6460.37
0.127959 | 6.54315 | 6543.15
0.143952 | 6.60734 | 6607.34
0.159953 | 6.65643 | 6656.43
0.175985 | 6.69644 | 6696.44
0.192016 | 6.73452 | 6734.52
0.208048 | 6.77053 | 6770.53
0.224079 | 6.80826 | 6808.26
0.240111 | 6.84284 | 6842.84
0.256139 | 6.87507 | 6875.07
0.27217 | 6.90693 | 6906.93
0.288202 | 6.93599 | 6935.99
0.304234 | 6.96601 | 6966.01
0.320265 | 6.99405 | 6994.05
0.336296 | 7.02092 | 7020.92
0.352328 | 7.04732 | 7047.32
0.368355 | 7.07335 | 7073.35
0.384387 | 7.09859 | 7098.59
0.400419 | 7.12262 | 7122.62
0.416451 | 7.14672 | 7146.72
0.432482 | 7.17044 | 7170.44
0.448513 | 7.19291 | 7192.91
0.464545 | 7.21516 | 7215.16
0.480577 | 7.23706 | 7237.06
0.496605 | 7.25864 | 7258.64
0.512636 | 7.27986 | 7279.86
0.528668 | 7.30029 | 7300.29
0.544699 | 7.32044 | 7320.44
0.56073 | 7.34031 | 7340.31
0.576763 | 7.35991 | 7359.91
0.592794 | 7.37918 | 7379.18
0.608826 | 7.39802 | 7398.02
0.624854 | 7.41654 | 7416.54
0.640743 | 7.43468 | 7434.68
0.656616 | 7.45256 | 7452.56
0.672494 | 7.47008 | 7470.08
0.688372 | 7.48732 | 7487.32
0.70425 | 7.50438 | 7504.38
0.720127 | 7.52121 | 7521.21
0.736001 | 7.53772 | 7537.72
0.751879 | 7.55398 | 7553.98
0.767757 | 7.57011 | 7570.11
0.783634 | 7.58596 | 7585.96
0.799508 | 7.60157 | 7601.57
0.815387 | 7.61701 | 7617.01
0.831265 | 7.63223 | 7632.23
0.847142 | 7.64725 | 7647.25
0.863019 | 7.66211 | 7662.11
0.878894 | 7.67677 | 7676.77
0.894772 | 7.69124 | 7691.24
0.910649 | 7.70557 | 7705.57
0.926528 | 7.71971 | 7719.71
0.942402 | 7.73367 | 7733.67
0.958279 | 7.74752 | 7747.52
0.974156 | 7.76117 | 7761.17
0.990035 | 7.77466 | 7774.66
1.00599 | 7.78803 | 7788.03
1.02199 | 7.80122 | 7801.22
1.03799 | 7.81429 | 7814.29
1.05399 | 7.82721 | 7827.21
1.06999 | 7.83997 | 7839.97
1.08599 | 7.85262 | 7852.62
1.10199 | 7.86511 | 7865.11
1.11799 | 7.87749 | 7877.49
1.13399 | 7.88974 | 7889.74
1.14999 | 7.90185 | 7901.85
1.16599 | 7.91386 | 7913.86
1.18199 | 7.92574 | 7925.74
1.19799 | 7.93749 | 7937.49
1.21399 | 7.94912 | 7949.12
1.22999 | 7.96064 | 7960.64
1.24599 | 7.97205 | 7972.05
1.26199 | 7.98333 | 7983.33
1.27799 | 7.9945 | 7994.5
1.29399 | 8.00559 | 8005.59
1.30999 | 8.01654 | 8016.54
1.32599 | 8.02741 | 8027.41
1.34199 | 8.03815 | 8038.15
1.35799 | 8.04881 | 8048.81
1.37399 | 8.05936 | 8059.36
1.38999 | 8.06981 | 8069.81
1.40599 | 8.08016 | 8080.16
1.42199 | 8.09041 | 8090.41
1.43799 | 8.10056 | 8100.56
1.45399 | 8.11061 | 8110.61
1.46999 | 8.12058 | 8120.58
1.48599 | 8.13046 | 8130.46
1.50199 | 8.14023 | 8140.23
1.51799 | 8.14992 | 8149.92
1.53399 | 8.15953 | 8159.53
1.54999 | 8.16904 | 8169.04
1.56599 | 8.17847 | 8178.47
1.58199 | 8.18783 | 8187.83
1.59799 | 8.1971 | 8197.1