## Sheet1
displacement,mm | force,kN | force,N
0 | 0.00877679 | 8.77679
0.0159997 | 1.73086 | 1730.86
0.0320044 | 3.53482 | 3534.82
0.0479975 | 5.09007 | 5090.07
0.0639906 | 6.41047 | 6410.47
0.0799837 | 7.71818 | 7718.18
0.0959768 | 8.35405 | 8354.05
0.111966 | 8.81349 | 8813.49
0.127959 | 8.96733 | 8967.33
0.143952 | 8.97823 | 8978.23
0.159953 | 8.95364 | 8953.64
0.175985 | 8.93019 | 8930.19
0.192016 | 8.91019 | 8910.19
0.208048 | 8.88461 | 8884.61
0.224079 | 8.85536 | 8855.36
0.240111 | 8.8308 | 8830.8
0.256139 | 8.80742 | 8807.42
0.27217 | 8.77872 | 8778.72
0.288202 | 8.74839 | 8748.39
0.304234 | 8.72193 | 8721.93
0.320265 | 8.69495 | 8694.95
0.336296 | 8.66482 | 8664.82
0.352328 | 8.63378 | 8633.78
0.368356 | 8.60539 | 8605.39
0.384387 | 8.57632 | 8576.32
0.400419 | 8.54441 | 8544.41
0.416451 | 8.51214 | 8512.14
0.432482 | 8.48134 | 8481.34
0.448513 | 8.45009 | 8450.09
0.464545 | 8.41666 | 8416.66
0.480577 | 8.38273 | 8382.73
0.496605 | 8.34973 | 8349.73
0.512636 | 8.31629 | 8316.29
0.528668 | 8.28121 | 8281.21
0.544699 | 8.24564 | 8245.64
0.56073 | 8.21054 | 8210.54
0.576763 | 8.17488 | 8174.88
0.592794 | 8.13785 | 8137.85
0.608826 | 8.10027 | 8100.27
0.624854 | 8.06288 | 8062.88
0.640743 | 8.02522 | 8025.22
0.656616 | 7.9863 | 7986.3
0.672494 | 7.94695 | 7946.95
0.688372 | 7.90748 | 7907.48
0.70425 | 7.8671 | 7867.1
0.720127 | 7.82554 | 7825.54
0.736001 | 7.78379 | 7783.79
0.751879 | 7.74142 | 7741.42
0.767757 | 7.69788 | 7697.88
0.783634 | 7.65357 | 7653.57
0.799508 | 7.60867 | 7608.67
0.815387 | 7.5627 | 7562.7
0.831307 | 7.51562 | 7515.62
0.847314 | 7.46734 | 7467.34
0.863312 | 7.41818 | 7418.18
0.879314 | 7.36789 | 7367.89
0.895317 | 7.31641 | 7316.41
0.911316 | 7.26384 | 7263.84
0.927315 | 7.21007 | 7210.07
0.943313 | 7.1552 | 7155.2
0.959305 | 7.09896 | 7098.96
0.9753 | 7.04144 | 7041.44
0.991283 | 6.98259 | 6982.59
1.00732 | 6.92226 | 6922.26
1.02332 | 6.86059 | 6860.59
1.03933 | 6.79741 | 6797.41
1.05534 | 6.73288 | 6732.88
1.07132 | 6.66689 | 6666.89
1.08728 | 6.59965 | 6599.65
1.10331 | 6.53072 | 6530.72
1.11935 | 6.46029 | 6460.29
1.13536 | 6.38879 | 6388.79
1.15127 | 6.3163 | 6316.3
1.16732 | 6.24202 | 6242.02
1.18331 | 6.16717 | 6167.17
1.19924 | 6.09188 | 6091.88
1.21536 | 6.01515 | 6015.15
1.23133 | 5.93851 | 5938.51
1.24729 | 5.86124 | 5861.24
1.26347 | 5.78286 | 5782.86
1.27945 | 5.70547 | 5705.47
1.295 | 5.62937 | 5629.37
1.31134 | 5.5497 | 5549.7
1.32758 | 5.47089 | 5470.89
1.34336 | 5.39362 | 5393.62
1.35897 | 5.31794 | 5317.94
1.37531 | 5.23863 | 5238.63
1.39154 | 5.16009 | 5160.09
1.40754 | 5.08339 | 5083.39
1.42313 | 5.00837 | 5008.37
1.439 | 4.93308 | 4933.08
1.4554 | 4.85499 | 4854.99
1.47169 | 4.77875 | 4778.75
1.48749 | 4.70447 | 4704.47
1.5032 | 4.63209 | 4632.09
1.51868 | 4.5608 | 4560.8
1.53532 | 4.48545 | 4485.45
1.55164 | 4.41211 | 4412.11
1.56764 | 4.3408 | 4340.8
1.58354 | 4.27177 | 4271.77
1.5989 | 4.20471 | 4204.71