## Sheet1
displacement,mm | force,kN | force,N
0 | 0.00877679 | 8.77679
0.0159997 | 1.73086 | 1730.86
0.0320044 | 3.53482 | 3534.82
0.0479975 | 5.09007 | 5090.07
0.0639906 | 6.56837 | 6568.37
0.0799837 | 8.55908 | 8559.08
0.0959768 | 10.3018 | 10301.8
0.111966 | 11.7228 | 11722.8
0.127959 | 13.5708 | 13570.8
0.143952 | 14.9292 | 14929.2
0.159953 | 15.4782 | 15478.2
0.175985 | 15.6847 | 15684.7
0.192016 | 15.7642 | 15764.2
0.208048 | 15.8529 | 15852.9
0.224079 | 15.898 | 15898
0.240111 | 15.9574 | 15957.4
0.256139 | 16.0434 | 16043.4
0.27217 | 16.1233 | 16123.3
0.288202 | 16.1609 | 16160.9
0.304234 | 16.225 | 16225
0.320265 | 16.2713 | 16271.3
0.336296 | 16.3243 | 16324.3
0.352328 | 16.3619 | 16361.9
0.368356 | 16.3982 | 16398.2
0.384387 | 16.4345 | 16434.5
0.400419 | 16.4692 | 16469.2
0.416451 | 16.505 | 16505
0.432482 | 16.537 | 16537
0.448513 | 16.5692 | 16569.2
0.464545 | 16.5982 | 16598.2
0.480577 | 16.6245 | 16624.5
0.496605 | 16.651 | 16651
0.512636 | 16.6735 | 16673.5
0.528668 | 16.6949 | 16694.9
0.544699 | 16.7154 | 16715.4
0.56073 | 16.7383 | 16738.3
0.576763 | 16.7605 | 16760.5
0.592794 | 16.7771 | 16777.1
0.608826 | 16.7956 | 16795.6
0.624854 | 16.8133 | 16813.3
0.640743 | 16.8276 | 16827.6
0.656616 | 16.8442 | 16844.2
0.672494 | 16.8571 | 16857.1
0.688372 | 16.8722 | 16872.2
0.70425 | 16.8844 | 16884.4
0.720127 | 16.8968 | 16896.8
0.736001 | 16.9083 | 16908.3
0.751879 | 16.9186 | 16918.6
0.767757 | 16.9292 | 16929.2
0.783634 | 16.9388 | 16938.8
0.799508 | 16.9475 | 16947.5
0.815387 | 16.9558 | 16955.8
0.831265 | 16.9636 | 16963.6
0.847142 | 16.9709 | 16970.9
0.863019 | 16.9776 | 16977.6
0.878895 | 16.9837 | 16983.7
0.894772 | 16.9892 | 16989.2
0.910649 | 16.9943 | 16994.3
0.926528 | 16.9988 | 16998.8
0.942402 | 17.0028 | 17002.8
0.958279 | 17.0064 | 17006.4
0.974156 | 17.0095 | 17009.5
0.990035 | 17.0121 | 17012.1
1.006 | 17.0143 | 17014.3
1.022 | 17.0159 | 17015.9
1.038 | 17.0171 | 17017.1
1.054 | 17.0178 | 17017.8
1.07 | 17.0181 | 17018.1
1.086 | 17.018 | 17018
1.102 | 17.0173 | 17017.3
1.118 | 17.0163 | 17016.3
1.134 | 17.0148 | 17014.8
1.15 | 17.0129 | 17012.9
1.166 | 17.0105 | 17010.5
1.182 | 17.0077 | 17007.7
1.198 | 17.0044 | 17004.4
1.214 | 17.0007 | 17000.7
1.23 | 16.9965 | 16996.5
1.246 | 16.9919 | 16991.9
1.262 | 16.9869 | 16986.9
1.278 | 16.9813 | 16981.3
1.294 | 16.9753 | 16975.3
1.31 | 16.9689 | 16968.9
1.326 | 16.962 | 16962
1.342 | 16.9546 | 16954.6
1.358 | 16.9467 | 16946.7
1.37379 | 16.9384 | 16938.4
1.38955 | 16.9296 | 16929.6
1.4053 | 16.9203 | 16920.3
1.42106 | 16.9105 | 16910.5
1.43681 | 16.9002 | 16900.2
1.45256 | 16.8894 | 16889.4
1.46832 | 16.878 | 16878
1.48407 | 16.8662 | 16866.2
1.49982 | 16.8538 | 16853.8
1.51558 | 16.8409 | 16840.9
1.53133 | 16.8274 | 16827.4
1.54709 | 16.8134 | 16813.4
1.56295 | 16.7987 | 16798.7
1.57933 | 16.7829 | 16782.9
1.59571 | 16.7664 | 16766.4