## Sheet1
strain,- | stress,MPa | stress,Pa
0 | 225.2131 | 225213109.8
0.0005 | 254.381 | 254380952.5
0.001 | 274.8318 | 274831845.3
0.0015 | 289.1818 | 289181813.0
0.002 | 299.2618 | 299261779.1
0.0025 | 306.3532 | 306353184.4
0.003 | 311.3529 | 311352893.2
0.0035 | 314.8886 | 314888610.1
0.004 | 317.3997 | 317399657.8
0.0045 | 319.1935 | 319193513.2
0.005 | 320.4854 | 320485375.5
0.0055 | 321.4259 | 321425860.3
0.006 | 322.1204 | 322120381.8
0.0065 | 322.6427 | 322642718.3
0.007 | 323.0445 | 323044506.5
0.0075 | 323.3619 | 323361886.6
0.008 | 323.6202 | 323620152.7
0.0085 | 323.837 | 323837008.2
0.009 | 324.0248 | 324024843.7
0.0095 | 324.1923 | 324192331.3
0.01 | 324.3455 | 324345540.9
0.0105 | 324.4887 | 324488720.7
0.011 | 324.6248 | 324624844.5
0.0115 | 324.756 | 324755993.5
0.012 | 324.8836 | 324883624.7
0.0125 | 325.0088 | 325008758.1
0.013 | 325.1321 | 325132107.4
0.0135 | 325.2542 | 325254172.8
0.014 | 325.3753 | 325375304.3
0.0145 | 325.4957 | 325495747.1
0.015 | 325.6157 | 325615672.9
0.0155 | 325.7352 | 325735202.3
0.016 | 325.8544 | 325854419.6
0.0165 | 325.9734 | 325973384.3
0.017 | 326.0921 | 326092137.9
0.0175 | 326.2107 | 326210709.9
0.018 | 326.3291 | 326329121.0
0.0185 | 326.4474 | 326447385.8
0.019 | 326.5655 | 326565514.9
0.0195 | 326.6835 | 326683515.6
0.02 | 326.8014 | 326801393.4
0.0205 | 326.9192 | 326919152.3
0.021 | 327.0368 | 327036795.2
0.0215 | 327.1543 | 327154324.3
0.022 | 327.2717 | 327271741.3
0.0225 | 327.389 | 327389047.7
0.023 | 327.5062 | 327506244.5
0.0235 | 327.6233 | 327623332.7
0.024 | 327.7403 | 327740313.1
0.0245 | 327.8572 | 327857186.4
0.025 | 327.974 | 327973953.3
0.0255 | 328.0906 | 328090614.5
0.026 | 328.2072 | 328207170.5
0.0265 | 328.3236 | 328323621.8
0.027 | 328.44 | 328439969.1
0.0275 | 328.5562 | 328556212.8
0.028 | 328.6724 | 328672353.5
0.0285 | 328.7884 | 328788391.7
0.029 | 328.9043 | 328904328.0
0.0295 | 329.0202 | 329020162.7
0.03 | 329.1359 | 329135896.4
0.0305 | 329.2515 | 329251529.5
0.031 | 329.3671 | 329367062.6
0.0315 | 329.4825 | 329482496.2
0.032 | 329.5978 | 329597830.6
0.0325 | 329.7131 | 329713066.4
0.033 | 329.8282 | 329828204.1
0.0335 | 329.9432 | 329943244.0
0.034 | 330.0582 | 330058186.7
0.0345 | 330.173 | 330173032.6
0.035 | 330.2878 | 330287782.1
0.0355 | 330.4024 | 330402435.7
0.036 | 330.517 | 330516993.8
0.0365 | 330.6315 | 330631456.9
0.037 | 330.7458 | 330745825.4
0.0375 | 330.8601 | 330860099.7
0.038 | 330.9743 | 330974280.3
0.0385 | 331.0884 | 331088367.6
0.039 | 331.2024 | 331202361.9
0.0395 | 331.3163 | 331316263.8
0.04 | 331.4301 | 331430073.5
0.0405 | 331.5438 | 331543791.6
0.041 | 331.6574 | 331657418.4
0.0415 | 331.771 | 331770954.4
0.042 | 331.8844 | 331884399.9
0.0425 | 331.9978 | 331997755.3
0.043 | 332.111 | 332111021.1
0.0435 | 332.2242 | 332224197.6
0.044 | 332.3373 | 332337285.1
0.0445 | 332.4503 | 332450284.2
0.045 | 332.5632 | 332563195.1
0.0455 | 332.676 | 332676018.2
0.046 | 332.7888 | 332788754.0
0.0465 | 332.9014 | 332901402.7
0.047 | 333.014 | 333013964.8
0.0475 | 333.1264 | 333126440.6
0.048 | 333.2388 | 333238830.5
0.0485 | 333.3511 | 333351134.8
0.049 | 333.4634 | 333463354.0
0.0495 | 333.5755 | 333575488.3
0.05 | 333.6875 | 333687538.1
0.0505 | 333.7995 | 333799503.7
0.051 | 333.9114 | 333911385.6
0.0515 | 334.0232 | 334023184.0
0.052 | 334.1349 | 334134899.3
0.0525 | 334.2465 | 334246531.8
0.053 | 334.3581 | 334358081.9
0.0535 | 334.4695 | 334469549.9
0.054 | 334.5809 | 334580936.1
0.0545 | 334.6922 | 334692240.9
0.055 | 334.8035 | 334803464.6
0.0555 | 334.9146 | 334914607.4
0.056 | 335.0257 | 335025669.8
0.0565 | 335.1367 | 335136652.1
0.057 | 335.2476 | 335247554.6
0.0575 | 335.3584 | 335358377.5
0.058 | 335.4691 | 335469121.2
0.0585 | 335.5798 | 335579786.0
0.059 | 335.6904 | 335690372.3
0.0595 | 335.8009 | 335800880.3
0.06 | 335.9113 | 335911310.3
0.0605 | 336.0217 | 336021662.6
0.061 | 336.1319 | 336131937.6
0.0615 | 336.2421 | 336242135.5
0.062 | 336.3523 | 336352256.6
0.0625 | 336.4623 | 336462301.3
0.063 | 336.5723 | 336572269.7
0.0635 | 336.6822 | 336682162.3
0.064 | 336.792 | 336791979.2
0.0645 | 336.9017 | 336901720.9
0.065 | 337.0114 | 337011387.4
0.0655 | 337.121 | 337120979.3
0.066 | 337.2305 | 337230496.6
0.0665 | 337.3399 | 337339939.7
0.067 | 337.4493 | 337449308.9
0.0675 | 337.5586 | 337558604.5
0.068 | 337.6678 | 337667826.6
0.0685 | 337.777 | 337776975.7
0.069 | 337.8861 | 337886051.9
0.0695 | 337.9951 | 337995055.6
0.07 | 338.104 | 338103986.9
0.0705 | 338.2128 | 338212846.2
0.071 | 338.3216 | 338321633.7
0.0715 | 338.4303 | 338430349.7
0.072 | 338.539 | 338538994.4
0.0725 | 338.6476 | 338647568.1
0.073 | 338.7561 | 338756071.0
0.0735 | 338.8645 | 338864503.5
0.074 | 338.9729 | 338972865.7
0.0745 | 339.0812 | 339081157.9
0.075 | 339.1894 | 339189380.4
0.0755 | 339.2975 | 339297533.3
0.076 | 339.4056 | 339405617.0
0.0765 | 339.5136 | 339513631.7
0.077 | 339.6216 | 339621577.6
0.0775 | 339.7295 | 339729454.9
0.078 | 339.8373 | 339837264.0
0.0785 | 339.945 | 339945005.0
0.079 | 340.0527 | 340052678.2
0.0795 | 340.1603 | 340160283.8
0.08 | 340.2678 | 340267822.1
0.0805 | 340.3753 | 340375293.2
0.081 | 340.4827 | 340482697.4
0.0815 | 340.59 | 340590035.0
0.082 | 340.6973 | 340697306.2
0.0825 | 340.8045 | 340804511.1
0.083 | 340.9117 | 340911650.0
0.0835 | 341.0187 | 341018723.2
0.084 | 341.1257 | 341125730.9
0.0845 | 341.2327 | 341232673.2
0.085 | 341.3396 | 341339550.4
0.0855 | 341.4464 | 341446362.7
0.086 | 341.5531 | 341553110.4
0.0865 | 341.6598 | 341659793.6
0.087 | 341.7664 | 341766412.6
0.0875 | 341.873 | 341872967.6
0.088 | 341.9795 | 341979458.7
0.0885 | 342.0859 | 342085886.3
0.089 | 342.1923 | 342192250.4
0.0895 | 342.2986 | 342298551.4
0.09 | 342.4048 | 342404789.3
0.0905 | 342.511 | 342510964.5
0.091 | 342.6171 | 342617077.1
0.0915 | 342.7231 | 342723127.4
0.092 | 342.8291 | 342829115.5
0.0925 | 342.935 | 342935041.6
0.093 | 343.0409 | 343040905.9
0.0935 | 343.1467 | 343146708.7
0.094 | 343.2525 | 343252450.1
0.0945 | 343.3581 | 343358130.3
0.095 | 343.4637 | 343463749.5
0.0955 | 343.5693 | 343569308.0
0.096 | 343.6748 | 343674805.8
0.0965 | 343.7802 | 343780243.2
0.097 | 343.8856 | 343885620.4
0.0975 | 343.9909 | 343990937.6
0.098 | 344.0962 | 344096194.9
0.0985 | 344.2014 | 344201392.6
0.099 | 344.3065 | 344306530.8
0.0995 | 344.4116 | 344411609.8
0.1 | 344.5166 | 344516629.6
0.1005 | 344.6216 | 344621590.5
0.101 | 344.7265 | 344726492.7
0.1015 | 344.8313 | 344831336.3
0.102 | 344.9361 | 344936121.5
0.1025 | 345.0408 | 345040848.6
0.103 | 345.1455 | 345145517.6
0.1035 | 345.2501 | 345250128.8
0.104 | 345.3547 | 345354682.3
0.1045 | 345.4592 | 345459178.3
0.105 | 345.5636 | 345563617.0
0.1055 | 345.668 | 345667998.5
0.106 | 345.7723 | 345772323.1
0.1065 | 345.8766 | 345876590.9
0.107 | 345.9808 | 345980802.0
0.1075 | 346.085 | 346084956.7
0.108 | 346.1891 | 346189055.0
0.1085 | 346.2931 | 346293097.3
0.109 | 346.3971 | 346397083.6
0.1095 | 346.501 | 346501014.0
0.11 | 346.6049 | 346604888.9
0.1105 | 346.7087 | 346708708.3
0.111 | 346.8125 | 346812472.3
0.1115 | 346.9162 | 346916181.2
0.112 | 347.0198 | 347019835.2
0.1125 | 347.1234 | 347123434.3
0.113 | 347.227 | 347226978.7
0.1135 | 347.3305 | 347330468.7
0.114 | 347.4339 | 347433904.3
0.1145 | 347.5373 | 347537285.7
0.115 | 347.6406 | 347640613.0
0.1155 | 347.7439 | 347743886.5
0.116 | 347.8471 | 347847106.3
0.1165 | 347.9503 | 347950272.5
0.117 | 348.0534 | 348053385.2
0.1175 | 348.1564 | 348156444.7
0.118 | 348.2595 | 348259451.1
0.1185 | 348.3624 | 348362404.5
0.119 | 348.4653 | 348465305.1
0.1195 | 348.5682 | 348568153.1
0.12 | 348.6709 | 348670948.5
0.1205 | 348.7737 | 348773691.5
0.121 | 348.8764 | 348876382.3
0.1215 | 348.979 | 348979021.1
0.122 | 349.0816 | 349081607.9
0.1225 | 349.1841 | 349184142.9
0.123 | 349.2866 | 349286626.2
0.1235 | 349.3891 | 349389058.1
0.124 | 349.4914 | 349491438.6
0.1245 | 349.5938 | 349593767.9
0.125 | 349.696 | 349696046.1
0.1255 | 349.7983 | 349798273.3
0.126 | 349.9004 | 349900449.8
0.1265 | 350.0026 | 350002575.6
0.127 | 350.1047 | 350104650.9
0.1275 | 350.2067 | 350206675.8
0.128 | 350.3087 | 350308650.4
0.1285 | 350.4106 | 350410575.0
0.129 | 350.5124 | 350512449.5
0.1295 | 350.6143 | 350614274.2
0.13 | 350.716 | 350716049.2
0.1305 | 350.8178 | 350817774.7
0.131 | 350.9195 | 350919450.7
0.1315 | 351.0211 | 351021077.3
0.132 | 351.1227 | 351122654.8
0.1325 | 351.2242 | 351224183.3
0.133 | 351.3257 | 351325662.8
0.1335 | 351.4271 | 351427093.6
0.134 | 351.5285 | 351528475.7
0.1345 | 351.6298 | 351629809.2
0.135 | 351.7311 | 351731094.4
0.1355 | 351.8323 | 351832331.2
0.136 | 351.9335 | 351933520.0
0.1365 | 352.0347 | 352034660.7
0.137 | 352.1358 | 352135753.5
0.1375 | 352.2368 | 352236798.5
0.138 | 352.3378 | 352337795.9
0.1385 | 352.4387 | 352438745.7
0.139 | 352.5396 | 352539648.2
0.1395 | 352.6405 | 352640503.4
0.14 | 352.7413 | 352741311.4
0.1405 | 352.8421 | 352842072.3
0.141 | 352.9428 | 352942786.4
0.1415 | 353.0435 | 353043453.6
0.142 | 353.1441 | 353144074.2
0.1425 | 353.2446 | 353244648.2
0.143 | 353.3452 | 353345175.8
0.1435 | 353.4457 | 353445657.1
0.144 | 353.5461 | 353546092.1
0.1445 | 353.6465 | 353646481.1
0.145 | 353.7468 | 353746824.1
0.1455 | 353.8471 | 353847121.2
0.146 | 353.9474 | 353947372.6
0.1465 | 354.0476 | 354047578.4
0.147 | 354.1477 | 354147738.6
0.1475 | 354.2479 | 354247853.5
0.148 | 354.3479 | 354347923.1
0.1485 | 354.4479 | 354447947.5
0.149 | 354.5479 | 354547926.8
0.1495 | 354.6479 | 354647861.2
0.15 | 354.7478 | 354747750.7
0.1505 | 354.8476 | 354847595.5
0.151 | 354.9474 | 354947395.7
0.1515 | 355.0472 | 355047151.4
0.152 | 355.1469 | 355146862.7
0.1525 | 355.2465 | 355246529.7
0.153 | 355.3462 | 355346152.6
0.1535 | 355.4457 | 355445731.3
0.154 | 355.5453 | 355545266.1
0.1545 | 355.6448 | 355644757.0
0.155 | 355.7442 | 355744204.2
0.1555 | 355.8436 | 355843607.7
0.156 | 355.943 | 355942967.7
0.1565 | 356.0423 | 356042284.2
0.157 | 356.1416 | 356141557.4
0.1575 | 356.2408 | 356240787.4
0.158 | 356.34 | 356339974.2
0.1585 | 356.4391 | 356439118.0
0.159 | 356.5382 | 356538218.9
0.1595 | 356.6373 | 356637277.0
0.16 | 356.7363 | 356736292.4
0.1605 | 356.8353 | 356835265.1
0.161 | 356.9342 | 356934195.3
0.1615 | 357.0331 | 357033083.2
0.162 | 357.1319 | 357131928.7
0.1625 | 357.2307 | 357230731.9
0.163 | 357.3295 | 357329493.1
0.1635 | 357.4282 | 357428212.3
0.164 | 357.5269 | 357526889.5
0.1645 | 357.6255 | 357625524.9
0.165 | 357.7241 | 357724118.6
0.1655 | 357.8227 | 357822670.7
0.166 | 357.9212 | 357921181.2
0.1665 | 358.0197 | 358019650.3
0.167 | 358.1181 | 358118078.1
0.1675 | 358.2165 | 358216464.6
0.168 | 358.3148 | 358314810.0
0.1685 | 358.4131 | 358413114.3
0.169 | 358.5114 | 358511377.6
0.1695 | 358.6096 | 358609600.1
0.17 | 358.7078 | 358707781.9
0.1705 | 358.8059 | 358805922.9
0.171 | 358.904 | 358904023.4
0.1715 | 359.0021 | 359002083.3
0.172 | 359.1001 | 359100102.9
0.1725 | 359.1981 | 359198082.1
0.173 | 359.296 | 359296021.2
0.1735 | 359.3939 | 359393920.1
0.174 | 359.4918 | 359491778.9
0.1745 | 359.5896 | 359589597.9
0.175 | 359.6874 | 359687376.9
0.1755 | 359.7851 | 359785116.2
0.176 | 359.8828 | 359882815.8
0.1765 | 359.9805 | 359980475.8
0.177 | 360.0781 | 360078096.4
0.1775 | 360.1757 | 360175677.5
0.178 | 360.2732 | 360273219.2
0.1785 | 360.3707 | 360370721.8
0.179 | 360.4682 | 360468185.2
0.1795 | 360.5656 | 360565609.5
0.18 | 360.663 | 360662994.8
0.1805 | 360.7603 | 360760341.2
0.181 | 360.8576 | 360857648.9
0.1815 | 360.9549 | 360954917.8
0.182 | 361.0521 | 361052148.0
0.1825 | 361.1493 | 361149339.7
0.183 | 361.2465 | 361246493.0
0.1835 | 361.3436 | 361343607.8
0.184 | 361.4407 | 361440684.3
0.1845 | 361.5377 | 361537722.7
0.185 | 361.6347 | 361634722.8
0.1855 | 361.7317 | 361731685.0
0.186 | 361.8286 | 361828609.1
0.1865 | 361.9255 | 361925495.4
0.187 | 362.0223 | 362022343.8
0.1875 | 362.1192 | 362119154.5
0.188 | 362.2159 | 362215927.6
0.1885 | 362.3127 | 362312663.1
0.189 | 362.4094 | 362409361.1
0.1895 | 362.506 | 362506021.7
0.19 | 362.6026 | 362602644.9
0.1905 | 362.6992 | 362699231.0
0.191 | 362.7958 | 362795779.8
0.1915 | 362.8923 | 362892291.6
0.192 | 362.9888 | 362988766.3
0.1925 | 363.0852 | 363085204.1
0.193 | 363.1816 | 363181605.1
0.1935 | 363.278 | 363277969.2
0.194 | 363.3743 | 363374296.7
0.1945 | 363.4706 | 363470587.5
0.195 | 363.5668 | 363566841.8
0.1955 | 363.6631 | 363663059.6
0.196 | 363.7592 | 363759241.1
0.1965 | 363.8554 | 363855386.2
0.197 | 363.9515 | 363951495.0
0.1975 | 364.0476 | 364047567.7
0.198 | 364.1436 | 364143604.3
0.1985 | 364.2396 | 364239604.8
0.199 | 364.3356 | 364335569.4
0.1995 | 364.4315 | 364431498.2
0.2 | 364.5274 | 364527391.1
0.2005 | 364.6232 | 364623248.3
0.201 | 364.7191 | 364719069.9
0.2015 | 364.8149 | 364814855.8
0.202 | 364.9106 | 364910606.3
0.2025 | 365.0063 | 365006321.3
0.203 | 365.102 | 365102001.0
0.2035 | 365.1976 | 365197645.4
0.204 | 365.2933 | 365293254.6
0.2045 | 365.3888 | 365388828.6
0.205 | 365.4844 | 365484367.5
0.2055 | 365.5799 | 365579871.4
0.206 | 365.6753 | 365675340.4
0.2065 | 365.7708 | 365770774.5
0.207 | 365.8662 | 365866173.9
0.2075 | 365.9615 | 365961538.5
0.208 | 366.0569 | 366056868.4
0.2085 | 366.1522 | 366152163.8
0.209 | 366.2474 | 366247424.6
0.2095 | 366.3427 | 366342651.0
0.21 | 366.4378 | 366437843.0
0.2105 | 366.533 | 366533000.7
0.211 | 366.6281 | 366628124.2
0.2115 | 366.7232 | 366723213.5
0.212 | 366.8183 | 366818268.6
0.2125 | 366.9133 | 366913289.7
0.213 | 367.0083 | 367008276.9
0.2135 | 367.1032 | 367103230.1
0.214 | 367.1981 | 367198149.5
0.2145 | 367.293 | 367293035.2
0.215 | 367.3879 | 367387887.1
0.2155 | 367.4827 | 367482705.4
0.216 | 367.5775 | 367577490.0
0.2165 | 367.6722 | 367672241.2
0.217 | 367.767 | 367766959.0
0.2175 | 367.8616 | 367861643.3
0.218 | 367.9563 | 367956294.4
0.2185 | 368.0509 | 368050912.1
0.219 | 368.1455 | 368145496.7
0.2195 | 368.24 | 368240048.2
0.22 | 368.3346 | 368334566.6
0.2205 | 368.4291 | 368429052.0
0.221 | 368.5235 | 368523504.5
0.2215 | 368.6179 | 368617924.1
0.222 | 368.7123 | 368712310.9
0.2225 | 368.8067 | 368806664.9
0.223 | 368.901 | 368900986.3
0.2235 | 368.9953 | 368995275.1
0.224 | 369.0895 | 369089531.2
0.2245 | 369.1838 | 369183754.9
0.225 | 369.2779 | 369277946.2
0.2255 | 369.3721 | 369372105.1
0.226 | 369.4662 | 369466231.6
0.2265 | 369.5603 | 369560326.0
0.227 | 369.6544 | 369654388.1
0.2275 | 369.7484 | 369748418.1
0.228 | 369.8424 | 369842416.0
0.2285 | 369.9364 | 369936381.9
0.229 | 370.0303 | 370030315.9
0.2295 | 370.1242 | 370124218.0
0.23 | 370.2181 | 370218088.2
0.2305 | 370.3119 | 370311926.7
0.231 | 370.4057 | 370405733.5
0.2315 | 370.4995 | 370499508.6
0.232 | 370.5933 | 370593252.1
0.2325 | 370.687 | 370686964.1
0.233 | 370.7806 | 370780644.6
0.2335 | 370.8743 | 370874293.7
0.234 | 370.9679 | 370967911.4
0.2345 | 371.0615 | 371061497.8
0.235 | 371.1551 | 371155053.0
0.2355 | 371.2486 | 371248577.0
0.236 | 371.3421 | 371342069.8
0.2365 | 371.4355 | 371435531.6
0.237 | 371.529 | 371528962.4
0.2375 | 371.6224 | 371622362.2
0.238 | 371.7157 | 371715731.1
0.2385 | 371.8091 | 371809069.1
0.239 | 371.9024 | 371902376.4
0.2395 | 371.9957 | 371995652.9
0.24 | 372.0889 | 372088898.7
0.2405 | 372.1821 | 372182113.9
0.241 | 372.2753 | 372275298.6
0.2415 | 372.3685 | 372368452.7
0.242 | 372.4616 | 372461576.4
0.2425 | 372.5547 | 372554669.6
0.243 | 372.6477 | 372647732.5
0.2435 | 372.7408 | 372740765.2
0.244 | 372.8338 | 372833767.5
0.2445 | 372.9267 | 372926739.7
0.245 | 373.0197 | 373019681.8
0.2455 | 373.1126 | 373112593.7
0.246 | 373.2055 | 373205475.7
0.2465 | 373.2983 | 373298327.7
0.247 | 373.3911 | 373391149.7
0.2475 | 373.4839 | 373483941.9
0.248 | 373.5767 | 373576704.3
0.2485 | 373.6694 | 373669436.9
0.249 | 373.7621 | 373762139.8
0.2495 | 373.8548 | 373854813.0
0.25 | 373.9475 | 373947456.7
0.2505 | 374.0401 | 374040070.8
0.251 | 374.1327 | 374132655.4
0.2515 | 374.2252 | 374225210.5
0.252 | 374.3177 | 374317736.2
0.2525 | 374.4102 | 374410232.6
0.253 | 374.5027 | 374502699.7
0.2535 | 374.5951 | 374595137.6
0.254 | 374.6875 | 374687546.3
0.2545 | 374.7799 | 374779925.8
0.255 | 374.8723 | 374872276.2
0.2555 | 374.9646 | 374964597.6
0.256 | 375.0569 | 375056890.0
0.2565 | 375.1492 | 375149153.5
0.257 | 375.2414 | 375241388.0
0.2575 | 375.3336 | 375333593.7
0.258 | 375.4258 | 375425770.7
0.2585 | 375.5179 | 375517918.9
0.259 | 375.61 | 375610038.4
0.2595 | 375.7021 | 375702129.2
0.26 | 375.7942 | 375794191.5
0.2605 | 375.8862 | 375886225.2
0.261 | 375.9782 | 375978230.4
0.2615 | 376.0702 | 376070207.2
0.262 | 376.1622 | 376162155.6
0.2625 | 376.2541 | 376254075.6
0.263 | 376.346 | 376345967.3
0.2635 | 376.4378 | 376437830.7
0.264 | 376.5297 | 376529666.0
0.2645 | 376.6215 | 376621473.1
0.265 | 376.7133 | 376713252.1
0.2655 | 376.805 | 376805003.0
0.266 | 376.8967 | 376896725.9
0.2665 | 376.9884 | 376988420.8
0.267 | 377.0801 | 377080087.8
0.2675 | 377.1717 | 377171726.9
0.268 | 377.2633 | 377263338.2
0.2685 | 377.3549 | 377354921.7
0.269 | 377.4465 | 377446477.4
0.2695 | 377.538 | 377538005.5
0.27 | 377.6295 | 377629505.9
0.2705 | 377.721 | 377720978.8
0.271 | 377.8124 | 377812424.0
0.2715 | 377.9038 | 377903841.8
0.272 | 377.9952 | 377995232.1
0.2725 | 378.0866 | 378086595.0
0.273 | 378.1779 | 378177930.5
0.2735 | 378.2692 | 378269238.7
0.274 | 378.3605 | 378360519.6
0.2745 | 378.4518 | 378451773.2
0.275 | 378.543 | 378542999.7
0.2755 | 378.6342 | 378634199.0
0.276 | 378.7254 | 378725371.2
0.2765 | 378.8165 | 378816516.4
0.277 | 378.9076 | 378907634.5
0.2775 | 378.9987 | 378998725.7
0.278 | 379.0898 | 379089789.9
0.2785 | 379.1808 | 379180827.3
0.279 | 379.2718 | 379271837.8
0.2795 | 379.3628 | 379362821.5
0.28 | 379.4538 | 379453778.5
0.2805 | 379.5447 | 379544708.8
0.281 | 379.6356 | 379635612.4
0.2815 | 379.7265 | 379726489.3
0.282 | 379.8173 | 379817339.7
0.2825 | 379.9082 | 379908163.6
0.283 | 379.999 | 379998960.9
0.2835 | 380.0897 | 380089731.8
0.284 | 380.1805 | 380180476.3
0.2845 | 380.2712 | 380271194.4
0.285 | 380.3619 | 380361886.2
0.2855 | 380.4526 | 380452551.8
0.286 | 380.5432 | 380543191.0
0.2865 | 380.6338 | 380633804.1
0.287 | 380.7244 | 380724391.0
0.2875 | 380.815 | 380814951.8
0.288 | 380.9055 | 380905486.5
0.2885 | 380.996 | 380995995.2
0.289 | 381.0865 | 381086477.9
0.2895 | 381.1769 | 381176934.6
0.29 | 381.2674 | 381267365.5
0.2905 | 381.3578 | 381357770.4
0.291 | 381.4481 | 381448149.6
0.2915 | 381.5385 | 381538502.9
0.292 | 381.6288 | 381628830.5
0.2925 | 381.7191 | 381719132.4
0.293 | 381.8094 | 381809408.6
0.2935 | 381.8997 | 381899659.2
0.294 | 381.9899 | 381989884.2
0.2945 | 382.0801 | 382080083.7
0.295 | 382.1703 | 382170257.6
0.2955 | 382.2604 | 382260406.1
0.296 | 382.3505 | 382350529.1
0.2965 | 382.4406 | 382440626.8
0.297 | 382.5307 | 382530699.1
0.2975 | 382.6207 | 382620746.1
0.298 | 382.7108 | 382710767.8
0.2985 | 382.8008 | 382800764.3
0.299 | 382.8907 | 382890735.6
0.2995 | 382.9807 | 382980681.8
0.3 | 383.0706 | 383070602.8
0.3005 | 383.1605 | 383160498.7
0.301 | 383.2504 | 383250369.7
0.3015 | 383.3402 | 383340215.6
0.302 | 383.43 | 383430036.5
0.3025 | 383.5198 | 383519832.5
0.303 | 383.6096 | 383609603.7
0.3035 | 383.6993 | 383699350.0
0.304 | 383.7891 | 383789071.5
0.3045 | 383.8788 | 383878768.2
0.305 | 383.9684 | 383968440.1
0.3055 | 384.0581 | 384058087.4
0.306 | 384.1477 | 384147710.0
0.3065 | 384.2373 | 384237308.0
0.307 | 384.3269 | 384326881.4
0.3075 | 384.4164 | 384416430.3
0.308 | 384.506 | 384505954.6
0.3085 | 384.5955 | 384595454.5
0.309 | 384.6849 | 384684929.9
0.3095 | 384.7744 | 384774381.0
0.31 | 384.8638 | 384863807.6
0.3105 | 384.9532 | 384953210.0
0.311 | 385.0426 | 385042588.0
0.3115 | 385.1319 | 385131941.8
0.312 | 385.2213 | 385221271.4
0.3125 | 385.3106 | 385310576.8
0.313 | 385.3999 | 385399858.0
0.3135 | 385.4891 | 385489115.2
0.314 | 385.5783 | 385578348.2
0.3145 | 385.6676 | 385667557.2
0.315 | 385.7567 | 385756742.2
0.3155 | 385.8459 | 385845903.3
0.316 | 385.935 | 385935040.4
0.3165 | 386.0242 | 386024153.6
0.317 | 386.1132 | 386113243.0
0.3175 | 386.2023 | 386202308.5
0.318 | 386.2914 | 386291350.2
0.3185 | 386.3804 | 386380368.2
0.319 | 386.4694 | 386469362.5
0.3195 | 386.5583 | 386558333.0
0.32 | 386.6473 | 386647280.0
0.3205 | 386.7362 | 386736203.2
0.321 | 386.8251 | 386825103.0
0.3215 | 386.914 | 386913979.1
0.322 | 387.0028 | 387002831.8
0.3225 | 387.0917 | 387091660.9
0.323 | 387.1805 | 387180466.7
0.3235 | 387.2692 | 387269249.0
0.324 | 387.358 | 387358007.9
0.3245 | 387.4467 | 387446743.5
0.325 | 387.5355 | 387535455.8
0.3255 | 387.6241 | 387624144.8
0.326 | 387.7128 | 387712810.5
0.3265 | 387.8015 | 387801453.1
0.327 | 387.8901 | 387890072.4
0.3275 | 387.9787 | 387978668.6
0.328 | 388.0672 | 388067241.8
0.3285 | 388.1558 | 388155791.8
0.329 | 388.2443 | 388244318.8
0.3295 | 388.3328 | 388332822.8
0.33 | 388.4213 | 388421303.8
0.3305 | 388.5098 | 388509761.8
0.331 | 388.5982 | 388598197.0
0.3315 | 388.6866 | 388686609.2
0.332 | 388.775 | 388774998.7
0.3325 | 388.8634 | 388863365.3
0.333 | 388.9517 | 388951709.1
0.3335 | 389.04 | 389040030.2
0.334 | 389.1283 | 389128328.5
0.3345 | 389.2166 | 389216604.2
0.335 | 389.3049 | 389304857.2
0.3355 | 389.3931 | 389393087.6
0.336 | 389.4813 | 389481295.4
0.3365 | 389.5695 | 389569480.6
0.337 | 389.6576 | 389657643.4
0.3375 | 389.7458 | 389745783.6
0.338 | 389.8339 | 389833901.4
0.3385 | 389.922 | 389921996.7
0.339 | 390.0101 | 390010069.6
0.3395 | 390.0981 | 390098120.2
0.34 | 390.1861 | 390186148.4
0.3405 | 390.2742 | 390274154.3
0.341 | 390.3621 | 390362138.0
0.3415 | 390.4501 | 390450099.4
0.342 | 390.538 | 390538038.6
0.3425 | 390.626 | 390625955.6
0.343 | 390.7139 | 390713850.4
0.3435 | 390.8017 | 390801723.1
0.344 | 390.8896 | 390889573.8
0.3445 | 390.9774 | 390977402.4
0.345 | 391.0652 | 391065208.9
0.3455 | 391.153 | 391152993.5
0.346 | 391.2408 | 391240756.1
0.3465 | 391.3285 | 391328496.7
0.347 | 391.4162 | 391416215.5
0.3475 | 391.5039 | 391503912.3
0.348 | 391.5916 | 391591587.3
0.3485 | 391.6792 | 391679240.5
0.349 | 391.7669 | 391766871.9
0.3495 | 391.8545 | 391854481.6
0.35 | 391.9421 | 391942069.5
0.3505 | 392.0296 | 392029635.7
0.351 | 392.1172 | 392117180.3
0.3515 | 392.2047 | 392204703.2
0.352 | 392.2922 | 392292204.5
0.3525 | 392.3797 | 392379684.2
0.353 | 392.4671 | 392467142.4
0.3535 | 392.5546 | 392554579.1
0.354 | 392.642 | 392641994.2
0.3545 | 392.7294 | 392729387.9
0.355 | 392.8168 | 392816760.2
0.3555 | 392.9041 | 392904111.0
0.356 | 392.9914 | 392991440.5
0.3565 | 393.0787 | 393078748.6
0.357 | 393.166 | 393166035.4
0.3575 | 393.2533 | 393253300.9
0.358 | 393.3405 | 393340545.2
0.3585 | 393.4278 | 393427768.2
0.359 | 393.515 | 393514970.0
0.3595 | 393.6022 | 393602150.6
0.36 | 393.6893 | 393689310.1
0.3605 | 393.7764 | 393776448.5
0.361 | 393.8636 | 393863565.7
0.3615 | 393.9507 | 393950661.9
0.362 | 394.0377 | 394037737.1
0.3625 | 394.1248 | 394124791.3
0.363 | 394.2118 | 394211824.4
0.3635 | 394.2988 | 394298836.7
0.364 | 394.3858 | 394385828.0
0.3645 | 394.4728 | 394472798.4
0.365 | 394.5597 | 394559747.9
0.3655 | 394.6467 | 394646676.6
0.366 | 394.7336 | 394733584.5
0.3665 | 394.8205 | 394820471.5
0.367 | 394.9073 | 394907337.9
0.3675 | 394.9942 | 394994183.5
0.368 | 395.081 | 395081008.4
0.3685 | 395.1678 | 395167812.6
0.369 | 395.2546 | 395254596.1
0.3695 | 395.3414 | 395341359.1
0.37 | 395.4281 | 395428101.4
0.3705 | 395.5148 | 395514823.2
0.371 | 395.6015 | 395601524.4
0.3715 | 395.6882 | 395688205.1
0.372 | 395.7749 | 395774865.3
0.3725 | 395.8615 | 395861505.1
0.373 | 395.9481 | 395948124.4
0.3735 | 396.0347 | 396034723.3
0.374 | 396.1213 | 396121301.8
0.3745 | 396.2079 | 396207860.0
0.375 | 396.2944 | 396294397.8
0.3755 | 396.3809 | 396380915.3
0.376 | 396.4674 | 396467412.6
0.3765 | 396.5539 | 396553889.6
0.377 | 396.6403 | 396640346.4
0.3775 | 396.7268 | 396726782.9
0.378 | 396.8132 | 396813199.3
0.3785 | 396.8996 | 396899595.6
0.379 | 396.986 | 396985971.7
0.3795 | 397.0723 | 397072327.7
0.38 | 397.1587 | 397158663.7
0.3805 | 397.245 | 397244979.6
0.381 | 397.3313 | 397331275.5
0.3815 | 397.4176 | 397417551.4
0.382 | 397.5038 | 397503807.3
0.3825 | 397.59 | 397590043.3
0.383 | 397.6763 | 397676259.4
0.3835 | 397.7625 | 397762455.5
0.384 | 397.8486 | 397848631.8
0.3845 | 397.9348 | 397934788.3
0.385 | 398.0209 | 398020925.0
0.3855 | 398.107 | 398107041.8
0.386 | 398.1931 | 398193138.9
0.3865 | 398.2792 | 398279216.3
0.387 | 398.3653 | 398365273.9
0.3875 | 398.4513 | 398451311.8
0.388 | 398.5373 | 398537330.1
0.3885 | 398.6233 | 398623328.7
0.389 | 398.7093 | 398709307.7
0.3895 | 398.7953 | 398795267.1
0.39 | 398.8812 | 398881207.0
0.3905 | 398.9671 | 398967127.3
0.391 | 399.053 | 399053028.1
0.3915 | 399.1389 | 399138909.4
0.392 | 399.2248 | 399224771.2
0.3925 | 399.3106 | 399310613.5
0.393 | 399.3964 | 399396436.5
0.3935 | 399.4822 | 399482240.0
0.394 | 399.568 | 399568024.2
0.3945 | 399.6538 | 399653789.0
0.395 | 399.7395 | 399739534.5
0.3955 | 399.8253 | 399825260.7
0.396 | 399.911 | 399910967.6
0.3965 | 399.9967 | 399996655.3
0.397 | 400.0823 | 400082323.7
0.3975 | 400.168 | 400167973.0
0.398 | 400.2536 | 400253603.0
0.3985 | 400.3392 | 400339213.9
0.399 | 400.4248 | 400424805.6
0.3995 | 400.5104 | 400510378.3
0.4 | 400.5959 | 400595931.8
0.4005 | 400.6815 | 400681466.3
0.401 | 400.767 | 400766981.7
0.4015 | 400.8525 | 400852478.1
0.402 | 400.938 | 400937955.6
0.4025 | 401.0234 | 401023414.0
0.403 | 401.1089 | 401108853.5
0.4035 | 401.1943 | 401194274.1
0.404 | 401.2797 | 401279675.8
0.4045 | 401.3651 | 401365058.6
0.405 | 401.4504 | 401450422.5
0.4055 | 401.5358 | 401535767.6
0.406 | 401.6211 | 401621093.9
0.4065 | 401.7064 | 401706401.4
0.407 | 401.7917 | 401791690.1
0.4075 | 401.877 | 401876960.1
0.408 | 401.9622 | 401962211.4
0.4085 | 402.0474 | 402047444.0
0.409 | 402.1327 | 402132657.9
0.4095 | 402.2179 | 402217853.1
0.41 | 402.303 | 402303029.7
0.4105 | 402.3882 | 402388187.7
0.411 | 402.4733 | 402473327.2
0.4115 | 402.5584 | 402558448.0
0.412 | 402.6436 | 402643550.3
0.4125 | 402.7286 | 402728634.1
0.413 | 402.8137 | 402813699.4
0.4135 | 402.8987 | 402898746.3
0.414 | 402.9838 | 402983774.6
0.4145 | 403.0688 | 403068784.6
0.415 | 403.1538 | 403153776.1
0.4155 | 403.2387 | 403238749.3
0.416 | 403.3237 | 403323704.1
0.4165 | 403.4086 | 403408640.5
0.417 | 403.4936 | 403493558.7
0.4175 | 403.5785 | 403578458.5
0.418 | 403.6633 | 403663340.0
0.4185 | 403.7482 | 403748203.3
0.419 | 403.833 | 403833048.4
0.4195 | 403.9179 | 403917875.2
0.42 | 404.0027 | 404002683.9
0.4205 | 404.0875 | 404087474.4
0.421 | 404.1722 | 404172246.7
0.4215 | 404.257 | 404257000.9
0.422 | 404.3417 | 404341737.1
0.4225 | 404.4265 | 404426455.1
0.423 | 404.5112 | 404511155.0
0.4235 | 404.5958 | 404595837.0
0.424 | 404.6805 | 404680500.9
0.4245 | 404.7651 | 404765146.8
0.425 | 404.8498 | 404849774.7
0.4255 | 404.9344 | 404934384.6
0.426 | 405.019 | 405018976.7
0.4265 | 405.1036 | 405103550.8
0.427 | 405.1881 | 405188107.0
0.4275 | 405.2726 | 405272645.4
0.428 | 405.3572 | 405357165.8
0.4285 | 405.4417 | 405441668.5
0.429 | 405.5262 | 405526153.4
0.4295 | 405.6106 | 405610620.4
0.43 | 405.6951 | 405695069.7
0.4305 | 405.7795 | 405779501.2
0.431 | 405.8639 | 405863915.0
0.4315 | 405.9483 | 405948311.1
0.432 | 406.0327 | 406032689.6
0.4325 | 406.1171 | 406117050.3
0.433 | 406.2014 | 406201393.4
0.4335 | 406.2857 | 406285718.9
0.434 | 406.37 | 406370026.7
0.4345 | 406.4543 | 406454317.0
0.435 | 406.5386 | 406538589.7
0.4355 | 406.6228 | 406622844.9
0.436 | 406.7071 | 406707082.5
0.4365 | 406.7913 | 406791302.7
0.437 | 406.8755 | 406875505.3
0.4375 | 406.9597 | 406959690.5
0.438 | 407.0439 | 407043858.2
0.4385 | 407.128 | 407128008.5
0.439 | 407.2121 | 407212141.4
0.4395 | 407.2963 | 407296256.9
0.44 | 407.3804 | 407380355.1
0.4405 | 407.4644 | 407464435.9
0.441 | 407.5485 | 407548499.4
0.4415 | 407.6325 | 407632545.5
0.442 | 407.7166 | 407716574.4
0.4425 | 407.8006 | 407800586.0
0.443 | 407.8846 | 407884580.4
0.4435 | 407.9686 | 407968557.5
0.444 | 408.0525 | 408052517.4
0.4445 | 408.1365 | 408136460.2
0.445 | 408.2204 | 408220385.7
0.4455 | 408.3043 | 408304294.1
0.446 | 408.3882 | 408388185.4
0.4465 | 408.4721 | 408472059.6
0.447 | 408.5559 | 408555916.6
0.4475 | 408.6398 | 408639756.6
0.448 | 408.7236 | 408723579.6
0.4485 | 408.8074 | 408807385.5
0.449 | 408.8912 | 408891174.3
0.4495 | 408.9749 | 408974946.2
0.45 | 409.0587 | 409058701.1
0.4505 | 409.1424 | 409142439.1
0.451 | 409.2262 | 409226160.1
0.4515 | 409.3099 | 409309864.2
0.452 | 409.3936 | 409393551.3
0.4525 | 409.4772 | 409477221.6
0.453 | 409.5609 | 409560875.0
0.4535 | 409.6445 | 409644511.6
0.454 | 409.7281 | 409728131.4
0.4545 | 409.8117 | 409811734.3
0.455 | 409.8953 | 409895320.4
0.4555 | 409.9789 | 409978889.8
0.456 | 410.0624 | 410062442.4
0.4565 | 410.146 | 410145978.3
0.457 | 410.2295 | 410229497.4
0.4575 | 410.313 | 410312999.9
0.458 | 410.3965 | 410396485.7
0.4585 | 410.48 | 410479954.8
0.459 | 410.5634 | 410563407.3
0.4595 | 410.6468 | 410646843.1
0.46 | 410.7303 | 410730262.3
0.4605 | 410.8137 | 410813665.0
0.461 | 410.8971 | 410897051.1
0.4615 | 410.9804 | 410980420.6
0.462 | 411.0638 | 411063773.6
0.4625 | 411.1471 | 411147110.0
0.463 | 411.2304 | 411230430.0
0.4635 | 411.3137 | 411313733.5
0.464 | 411.397 | 411397020.5
0.4645 | 411.4803 | 411480291.1
0.465 | 411.5635 | 411563545.2
0.4655 | 411.6468 | 411646783.0
0.466 | 411.73 | 411730004.3
0.4665 | 411.8132 | 411813209.3
0.467 | 411.8964 | 411896397.9
0.4675 | 411.9796 | 411979570.2
0.468 | 412.0627 | 412062726.1
0.4685 | 412.1459 | 412145865.8
0.469 | 412.229 | 412228989.2
0.4695 | 412.3121 | 412312096.3
0.47 | 412.3952 | 412395187.1
0.4705 | 412.4783 | 412478261.7
0.471 | 412.5613 | 412561320.1
0.4715 | 412.6444 | 412644362.3
0.472 | 412.7274 | 412727388.3
0.4725 | 412.8104 | 412810398.2
0.473 | 412.8934 | 412893391.9
0.4735 | 412.9764 | 412976369.5
0.474 | 413.0593 | 413059330.9
0.4745 | 413.1423 | 413142276.3
0.475 | 413.2252 | 413225205.6
0.4755 | 413.3081 | 413308118.8
0.476 | 413.391 | 413391016.0
0.4765 | 413.4739 | 413473897.2
0.477 | 413.5568 | 413556762.3
0.4775 | 413.6396 | 413639611.5
0.478 | 413.7224 | 413722444.7
0.4785 | 413.8053 | 413805261.9
0.479 | 413.8881 | 413888063.2
0.4795 | 413.9708 | 413970848.5
0.48 | 414.0536 | 414053618.0
0.4805 | 414.1364 | 414136371.6
0.481 | 414.2191 | 414219109.2
0.4815 | 414.3018 | 414301831.1
0.482 | 414.3845 | 414384537.1
0.4825 | 414.4672 | 414467227.2
0.483 | 414.5499 | 414549901.6
0.4835 | 414.6326 | 414632560.2
0.484 | 414.7152 | 414715203.0
0.4845 | 414.7978 | 414797830.0
0.485 | 414.8804 | 414880441.3
0.4855 | 414.963 | 414963036.9
0.486 | 415.0456 | 415045616.7
0.4865 | 415.1282 | 415128180.9
0.487 | 415.2107 | 415210729.4
0.4875 | 415.2933 | 415293262.2
0.488 | 415.3758 | 415375779.4
0.4885 | 415.4583 | 415458281.0
0.489 | 415.5408 | 415540767.0
0.4895 | 415.6232 | 415623237.3
0.49 | 415.7057 | 415705692.1
0.4905 | 415.7881 | 415788131.4
0.491 | 415.8706 | 415870555.0
0.4915 | 415.953 | 415952963.2
0.492 | 416.0354 | 416035355.8
0.4925 | 416.1177 | 416117733.0
0.493 | 416.2001 | 416200094.6
0.4935 | 416.2824 | 416282440.9
0.494 | 416.3648 | 416364771.6
0.4945 | 416.4471 | 416447086.9
0.495 | 416.5294 | 416529386.8
0.4955 | 416.6117 | 416611671.3
0.496 | 416.6939 | 416693940.4
0.4965 | 416.7762 | 416776194.2
0.497 | 416.8584 | 416858432.6
0.4975 | 416.9407 | 416940655.7
0.498 | 417.0229 | 417022863.4
0.4985 | 417.1051 | 417105055.8
0.499 | 417.1872 | 417187233.0
0.4995 | 417.2694 | 417269394.8
0.5 | 417.3515 | 417351541.4
0.501 | 417.5158 | 417515788.9
0.502 | 417.68 | 417679975.6
0.503 | 417.8441 | 417844101.5
0.504 | 418.0082 | 418008166.8
0.505 | 418.1722 | 418172171.7
0.506 | 418.3361 | 418336116.1
0.507 | 418.5 | 418500000.4
0.508 | 418.6638 | 418663824.5
0.509 | 418.8276 | 418827588.7
0.51 | 418.9913 | 418991292.9
0.511 | 419.1549 | 419154937.5
0.512 | 419.3185 | 419318522.4
0.513 | 419.482 | 419482047.8
0.514 | 419.6455 | 419645513.7
0.515 | 419.8089 | 419808920.5
0.516 | 419.9723 | 419972268.0
0.517 | 420.1356 | 420135556.6
0.518 | 420.2988 | 420298786.2
0.519 | 420.462 | 420461957.0
0.52 | 420.6251 | 420625069.1
0.521 | 420.7881 | 420788122.6
0.522 | 420.9511 | 420951117.7
0.523 | 421.1141 | 421114054.5
0.524 | 421.2769 | 421276933.0
0.525 | 421.4398 | 421439753.4
0.526 | 421.6025 | 421602515.8
0.527 | 421.7652 | 421765220.4
0.528 | 421.9279 | 421927867.1
0.529 | 422.0905 | 422090456.3
0.53 | 422.253 | 422252987.8
0.531 | 422.4155 | 422415462.0
0.532 | 422.5779 | 422577878.8
0.533 | 422.7402 | 422740238.4
0.534 | 422.9025 | 422902540.9
0.535 | 423.0648 | 423064786.4
0.536 | 423.227 | 423226975.1
0.537 | 423.3891 | 423389106.9
0.538 | 423.5512 | 423551182.1
0.539 | 423.7132 | 423713200.8
0.54 | 423.8752 | 423875163.0
0.541 | 424.0371 | 424037068.9
0.542 | 424.1989 | 424198918.6
0.543 | 424.3607 | 424360712.1
0.544 | 424.5224 | 424522449.7
0.545 | 424.6841 | 424684131.3
0.546 | 424.8458 | 424845757.1
0.547 | 425.0073 | 425007327.2
0.548 | 425.1688 | 425168841.8
0.549 | 425.3303 | 425330300.9
0.55 | 425.4917 | 425491704.5
0.551 | 425.6531 | 425653053.0
0.552 | 425.8143 | 425814346.2
0.553 | 425.9756 | 425975584.4
0.554 | 426.1368 | 426136767.6
0.555 | 426.2979 | 426297896.0
0.556 | 426.459 | 426458969.6
0.557 | 426.62 | 426619988.5
0.558 | 426.781 | 426780952.9
0.559 | 426.9419 | 426941862.9
0.56 | 427.1027 | 427102718.5
0.561 | 427.2635 | 427263519.9
0.562 | 427.4243 | 427424267.1
0.563 | 427.585 | 427584960.2
0.564 | 427.7456 | 427745599.5
0.565 | 427.9062 | 427906184.8
0.566 | 428.0667 | 428066716.4
0.567 | 428.2272 | 428227194.4
0.568 | 428.3876 | 428387618.8
0.569 | 428.548 | 428547989.8
0.57 | 428.7083 | 428708307.4
0.571 | 428.8686 | 428868571.8
0.572 | 429.0288 | 429028783.0
0.573 | 429.1889 | 429188941.1
0.574 | 429.349 | 429349046.3
0.575 | 429.5091 | 429509098.6
0.576 | 429.6691 | 429669098.1
0.577 | 429.829 | 429829045.0
0.578 | 429.9889 | 429988939.3
0.579 | 430.1488 | 430148781.0
0.58 | 430.3086 | 430308570.4
0.581 | 430.4683 | 430468307.5
0.582 | 430.628 | 430627992.4
0.583 | 430.7876 | 430787625.2
0.584 | 430.9472 | 430947206.0
0.585 | 431.1067 | 431106734.8
0.586 | 431.2662 | 431266211.8
0.587 | 431.4256 | 431425637.1
0.588 | 431.585 | 431585010.7
0.589 | 431.7443 | 431744332.8
0.59 | 431.9036 | 431903603.4
0.591 | 432.0628 | 432062822.7
0.592 | 432.222 | 432221990.6
0.593 | 432.3811 | 432381107.4
0.594 | 432.5402 | 432540173.1
0.595 | 432.6992 | 432699187.8
0.596 | 432.8582 | 432858151.5
0.597 | 433.0171 | 433017064.4
0.598 | 433.1759 | 433175926.6
0.599 | 433.3347 | 433334738.2
0.6 | 433.4935 | 433493499.1
0.601 | 433.6522 | 433652209.7
0.602 | 433.8109 | 433810869.8
0.603 | 433.9695 | 433969479.6
0.604 | 434.128 | 434128039.2
0.605 | 434.2865 | 434286548.7
0.606 | 434.445 | 434445008.2
0.607 | 434.6034 | 434603417.7
0.608 | 434.7618 | 434761777.4
0.609 | 434.9201 | 434920087.3
0.61 | 435.0783 | 435078347.5
0.611 | 435.2366 | 435236558.1
0.612 | 435.3947 | 435394719.1
0.613 | 435.5528 | 435552830.8
0.614 | 435.7109 | 435710893.1
0.615 | 435.8689 | 435868906.1
0.616 | 436.0269 | 436026870.0
0.617 | 436.1848 | 436184784.8
0.618 | 436.3427 | 436342650.6
0.619 | 436.5005 | 436500467.4
0.62 | 436.6582 | 436658235.4
0.621 | 436.816 | 436815954.6
0.622 | 436.9736 | 436973625.2
0.623 | 437.1312 | 437131247.2
0.624 | 437.2888 | 437288820.6
0.625 | 437.4463 | 437446345.7
0.626 | 437.6038 | 437603822.4
0.627 | 437.7613 | 437761250.8
0.628 | 437.9186 | 437918631.0
0.629 | 438.076 | 438075963.2
0.63 | 438.2332 | 438233247.3
0.631 | 438.3905 | 438390483.4
0.632 | 438.5477 | 438547671.7
0.633 | 438.7048 | 438704812.3
0.634 | 438.8619 | 438861905.1
0.635 | 439.019 | 439018950.3
0.636 | 439.1759 | 439175948.0
0.637 | 439.3329 | 439332898.2
0.638 | 439.4898 | 439489801.0
0.639 | 439.6467 | 439646656.5
0.64 | 439.8035 | 439803464.8
0.641 | 439.9602 | 439960226.0
0.642 | 440.1169 | 440116940.0
0.643 | 440.2736 | 440273607.1
0.644 | 440.4302 | 440430227.3
0.645 | 440.5868 | 440586800.6
0.646 | 440.7433 | 440743327.2
0.647 | 440.8998 | 440899807.1
0.648 | 441.0562 | 441056240.3
0.649 | 441.2126 | 441212627.1
0.65 | 441.369 | 441368967.4
0.651 | 441.5253 | 441525261.3
0.652 | 441.6815 | 441681508.9
0.653 | 441.8377 | 441837710.3
0.654 | 441.9939 | 441993865.5
0.655 | 442.15 | 442149974.7
0.656 | 442.306 | 442306037.8
0.657 | 442.4621 | 442462055.0
0.658 | 442.618 | 442618026.4
0.659 | 442.774 | 442773952.0
0.66 | 442.9298 | 442929831.9
0.661 | 443.0857 | 443085666.1
0.662 | 443.2415 | 443241454.8
0.663 | 443.3972 | 443397198.0
0.664 | 443.5529 | 443552895.8
0.665 | 443.7085 | 443708548.3
0.666 | 443.8642 | 443864155.5
0.667 | 444.0197 | 444019717.5
0.668 | 444.1752 | 444175234.3
0.669 | 444.3307 | 444330706.1
0.67 | 444.4861 | 444486133.0
0.671 | 444.6415 | 444641514.9
0.672 | 444.7969 | 444796852.0
0.673 | 444.9521 | 444952144.4
0.674 | 445.1074 | 445107392.0
0.675 | 445.2626 | 445262595.0
0.676 | 445.4178 | 445417753.5
0.677 | 445.5729 | 445572867.5
0.678 | 445.7279 | 445727937.1
0.679 | 445.883 | 445882962.3
0.68 | 446.0379 | 446037943.3
0.681 | 446.1929 | 446192880.0
0.682 | 446.3478 | 446347772.7
0.683 | 446.5026 | 446502621.2
0.684 | 446.6574 | 446657425.8
0.685 | 446.8122 | 446812186.4
0.686 | 446.9669 | 446966903.2
0.687 | 447.1216 | 447121576.2
0.688 | 447.2762 | 447276205.5
0.689 | 447.4308 | 447430791.1
0.69 | 447.5853 | 447585333.2
0.691 | 447.7398 | 447739831.7
0.692 | 447.8943 | 447894286.8
0.693 | 448.0487 | 448048698.5
0.694 | 448.2031 | 448203066.8
0.695 | 448.3574 | 448357392.0
0.696 | 448.5117 | 448511673.9
0.697 | 448.6659 | 448665912.7
0.698 | 448.8201 | 448820108.5
0.699 | 448.9743 | 448974261.3
0.7 | 449.1284 | 449128371.2
0.701 | 449.2824 | 449282438.2
0.702 | 449.4365 | 449436462.5
0.703 | 449.5904 | 449590444.0
0.704 | 449.7444 | 449744382.8
0.705 | 449.8983 | 449898279.1
0.706 | 450.0521 | 450052132.9
0.707 | 450.2059 | 450205944.1
0.708 | 450.3597 | 450359713.0
0.709 | 450.5134 | 450513439.6
0.71 | 450.6671 | 450667123.9
0.711 | 450.8208 | 450820766.0
0.712 | 450.9744 | 450974365.9
0.713 | 451.1279 | 451127923.8
0.714 | 451.2814 | 451281439.6
0.715 | 451.4349 | 451434913.5
0.716 | 451.5883 | 451588345.5
0.717 | 451.7417 | 451741735.7
0.718 | 451.8951 | 451895084.2
0.719 | 452.0484 | 452048390.9
0.72 | 452.2017 | 452201656.0
0.721 | 452.3549 | 452354879.5
0.722 | 452.5081 | 452508061.5
0.723 | 452.6612 | 452661202.1
0.724 | 452.8143 | 452814301.2
0.725 | 452.9674 | 452967359.1
0.726 | 453.1204 | 453120375.6
0.727 | 453.2734 | 453273351.0
0.728 | 453.4263 | 453426285.2
0.729 | 453.5792 | 453579178.4
0.73 | 453.732 | 453732030.5
0.731 | 453.8848 | 453884841.6
0.732 | 454.0376 | 454037611.9
0.733 | 454.1903 | 454190341.3
0.734 | 454.343 | 454343030.0
0.735 | 454.4957 | 454495677.9
0.736 | 454.6483 | 454648285.1
0.737 | 454.8009 | 454800851.8
0.738 | 454.9534 | 454953377.9
0.739 | 455.1059 | 455105863.5
0.74 | 455.2583 | 455258308.7
0.741 | 455.4107 | 455410713.5
0.742 | 455.5631 | 455563078.1
0.743 | 455.7154 | 455715402.4
0.744 | 455.8677 | 455867686.4
0.745 | 456.0199 | 456019930.4
0.746 | 456.1721 | 456172134.3
0.747 | 456.3243 | 456324298.2
0.748 | 456.4764 | 456476422.1
0.749 | 456.6285 | 456628506.1
0.75 | 456.7806 | 456780550.3
0.751 | 456.9326 | 456932554.7
0.752 | 457.0845 | 457084519.4
0.753 | 457.2364 | 457236444.4
0.754 | 457.3883 | 457388329.8
0.755 | 457.5402 | 457540175.6
0.756 | 457.692 | 457691981.9
0.757 | 457.8437 | 457843748.8
0.758 | 457.9955 | 457995476.3
0.759 | 458.1472 | 458147164.5
0.76 | 458.2988 | 458298813.4
0.761 | 458.4504 | 458450423.1
0.762 | 458.602 | 458601993.6
0.763 | 458.7535 | 458753525.0
0.764 | 458.905 | 458905017.4
0.765 | 459.0565 | 459056470.7
0.766 | 459.2079 | 459207885.2
0.767 | 459.3593 | 459359260.7
0.768 | 459.5106 | 459510597.4
0.769 | 459.6619 | 459661895.4
0.77 | 459.8132 | 459813154.6
0.771 | 459.9644 | 459964375.1
0.772 | 460.1156 | 460115557.1
0.773 | 460.2667 | 460266700.4
0.774 | 460.4178 | 460417805.3
0.775 | 460.5689 | 460568871.8
0.776 | 460.7199 | 460719899.8
0.777 | 460.8709 | 460870889.5
0.778 | 461.0218 | 461021840.9
0.779 | 461.1728 | 461172754.0
0.78 | 461.3236 | 461323629.0
0.781 | 461.4745 | 461474465.9
0.782 | 461.6253 | 461625264.7
0.783 | 461.776 | 461776025.4
0.784 | 461.9267 | 461926748.2
0.785 | 462.0774 | 462077433.1
0.786 | 462.2281 | 462228080.1
0.787 | 462.3787 | 462378689.3
0.788 | 462.5293 | 462529260.7
0.789 | 462.6798 | 462679794.4
0.79 | 462.8303 | 462830290.5
0.791 | 462.9807 | 462980749.0
0.792 | 463.1312 | 463131169.9
0.793 | 463.2816 | 463281553.3
0.794 | 463.4319 | 463431899.2
0.795 | 463.5822 | 463582207.8
0.796 | 463.7325 | 463732479.0
0.797 | 463.8827 | 463882712.9
0.798 | 464.0329 | 464032909.6
0.799 | 464.1831 | 464183069.1
0.8 | 464.3332 | 464333191.4
0.801 | 464.4833 | 464483276.7
0.802 | 464.6333 | 464633324.9
0.803 | 464.7833 | 464783336.1
0.804 | 464.9333 | 464933310.3
0.805 | 465.0832 | 465083247.7
0.806 | 465.2331 | 465233148.2
0.807 | 465.383 | 465383012.0
0.808 | 465.5328 | 465532839.0
0.809 | 465.6826 | 465682629.3
0.81 | 465.8324 | 465832382.9
0.811 | 465.9821 | 465982100.0
0.812 | 466.1318 | 466131780.5
0.813 | 466.2814 | 466281424.5
0.814 | 466.431 | 466431032.1
0.815 | 466.5806 | 466580603.3
0.816 | 466.7301 | 466730138.1
0.817 | 466.8796 | 466879636.6
0.818 | 467.0291 | 467029098.9
0.819 | 467.1785 | 467178525.0
0.82 | 467.3279 | 467327914.9
0.821 | 467.4773 | 467477268.7
0.822 | 467.6266 | 467626586.4
0.823 | 467.7759 | 467775868.1
0.824 | 467.9251 | 467925113.9
0.825 | 468.0743 | 468074323.8
0.826 | 468.2235 | 468223497.7
0.827 | 468.3726 | 468372635.9
0.828 | 468.5217 | 468521738.3
0.829 | 468.6708 | 468670805.0
0.83 | 468.8198 | 468819835.9
0.831 | 468.9688 | 468968831.3
0.832 | 469.1178 | 469117791.0
0.833 | 469.2667 | 469266715.3
0.834 | 469.4156 | 469415604.0
0.835 | 469.5645 | 469564457.3
0.836 | 469.7133 | 469713275.2
0.837 | 469.8621 | 469862057.7
0.838 | 470.0108 | 470010804.9
0.839 | 470.1595 | 470159516.9
0.84 | 470.3082 | 470308193.6
0.841 | 470.4568 | 470456835.2
0.842 | 470.6054 | 470605441.7
0.843 | 470.754 | 470754013.0
0.844 | 470.9025 | 470902549.4
0.845 | 471.0511 | 471051050.7
0.846 | 471.1995 | 471199517.2
0.847 | 471.3479 | 471347948.7
0.848 | 471.4963 | 471496345.4
0.849 | 471.6447 | 471644707.2
0.85 | 471.793 | 471793034.3
0.851 | 471.9413 | 471941326.7
0.852 | 472.0896 | 472089584.4
0.853 | 472.2378 | 472237807.5
0.854 | 472.386 | 472385996.0
0.855 | 472.5341 | 472534150.0
0.856 | 472.6823 | 472682269.5
0.857 | 472.8304 | 472830354.5
0.858 | 472.9784 | 472978405.1
0.859 | 473.1264 | 473126421.4
0.86 | 473.2744 | 473274403.3
0.861 | 473.4224 | 473422351.0
0.862 | 473.5703 | 473570264.4
0.863 | 473.7181 | 473718143.7
0.864 | 473.866 | 473865988.8
0.865 | 474.0138 | 474013799.8
0.866 | 474.1616 | 474161576.7
0.867 | 474.3093 | 474309319.7
0.868 | 474.457 | 474457028.7
0.869 | 474.6047 | 474604703.7
0.87 | 474.7523 | 474752344.9
0.871 | 474.9 | 474899952.2
0.872 | 475.0475 | 475047525.7
0.873 | 475.1951 | 475195065.4
0.874 | 475.3426 | 475342571.5
0.875 | 475.49 | 475490043.9
0.876 | 475.6375 | 475637482.6
0.877 | 475.7849 | 475784887.8
0.878 | 475.9323 | 475932259.4
0.879 | 476.0796 | 476079597.5
0.88 | 476.2269 | 476226902.2
0.881 | 476.3742 | 476374173.4
0.882 | 476.5214 | 476521411.3
0.883 | 476.6686 | 476668615.8
0.884 | 476.8158 | 476815787.0
0.885 | 476.9629 | 476962925.0
0.886 | 477.11 | 477110029.7
0.887 | 477.2571 | 477257101.3
0.888 | 477.4041 | 477404139.8
0.889 | 477.5511 | 477551145.2
0.89 | 477.6981 | 477698117.5
0.891 | 477.8451 | 477845056.8
0.892 | 477.992 | 477991963.2
0.893 | 478.1388 | 478138836.6
0.894 | 478.2857 | 478285677.2
0.895 | 478.4325 | 478432484.9
0.896 | 478.5793 | 478579259.8
0.897 | 478.726 | 478726001.9
0.898 | 478.8727 | 478872711.3
0.899 | 479.0194 | 479019388.1
0.9 | 479.166 | 479166032.1
0.901 | 479.3126 | 479312643.6
0.902 | 479.4592 | 479459222.6
0.903 | 479.6058 | 479605769.0
0.904 | 479.7523 | 479752282.9
0.905 | 479.8988 | 479898764.4
0.906 | 480.0452 | 480045213.5
0.907 | 480.1916 | 480191630.2
0.908 | 480.338 | 480338014.6
0.909 | 480.4844 | 480484366.7
0.91 | 480.6307 | 480630686.5
0.911 | 480.777 | 480776974.2
0.912 | 480.9232 | 480923229.6
0.913 | 481.0695 | 481069453.0
0.914 | 481.2156 | 481215644.2
0.915 | 481.3618 | 481361803.4
0.916 | 481.5079 | 481507930.6
0.917 | 481.654 | 481654025.9
0.918 | 481.8001 | 481800089.1
0.919 | 481.9461 | 481946120.5
0.92 | 482.0921 | 482092120.1
0.921 | 482.2381 | 482238087.8
0.922 | 482.384 | 482384023.7
0.923 | 482.5299 | 482529927.9
0.924 | 482.6758 | 482675800.3
0.925 | 482.8216 | 482821641.1
0.926 | 482.9675 | 482967450.3
0.927 | 483.1132 | 483113227.9
0.928 | 483.259 | 483258973.9
0.929 | 483.4047 | 483404688.4
0.93 | 483.5504 | 483550371.4
0.931 | 483.696 | 483696023.0
0.932 | 483.8416 | 483841643.2
0.933 | 483.9872 | 483987232.0
0.934 | 484.1328 | 484132789.5
0.935 | 484.2783 | 484278315.6
0.936 | 484.4238 | 484423810.6
0.937 | 484.5693 | 484569274.3
0.938 | 484.7147 | 484714706.8
0.939 | 484.8601 | 484860108.1
0.94 | 485.0055 | 485005478.4
0.941 | 485.1508 | 485150817.6
0.942 | 485.2961 | 485296125.8
0.943 | 485.4414 | 485441402.9
0.944 | 485.5866 | 485586649.1
0.945 | 485.7319 | 485731864.4
0.946 | 485.877 | 485877048.7
0.947 | 486.0222 | 486022202.2
0.948 | 486.1673 | 486167324.9
0.949 | 486.3124 | 486312416.8
0.95 | 486.4575 | 486457478.0
0.951 | 486.6025 | 486602508.5
0.952 | 486.7475 | 486747508.2
0.953 | 486.8925 | 486892477.4
0.954 | 487.0374 | 487037415.9
0.955 | 487.1823 | 487182323.9
0.956 | 487.3272 | 487327201.3
0.957 | 487.472 | 487472048.2
0.958 | 487.6169 | 487616864.7
0.959 | 487.7617 | 487761650.7
0.96 | 487.9064 | 487906406.4
0.961 | 488.0511 | 488051131.7
0.962 | 488.1958 | 488195826.7
0.963 | 488.3405 | 488340491.4
0.964 | 488.4851 | 488485125.8
0.965 | 488.6297 | 488629730.0
0.966 | 488.7743 | 488774304.0
0.967 | 488.9188 | 488918847.9
0.968 | 489.0634 | 489063361.7
0.969 | 489.2078 | 489207845.4
0.97 | 489.3523 | 489352299.0
0.971 | 489.4967 | 489496722.7
0.972 | 489.6411 | 489641116.4
0.973 | 489.7855 | 489785480.1
0.974 | 489.9298 | 489929813.9
0.975 | 490.0741 | 490074117.8
0.976 | 490.2184 | 490218391.9
0.977 | 490.3626 | 490362636.2
0.978 | 490.5069 | 490506850.8
0.979 | 490.651 | 490651035.6
0.98 | 490.7952 | 490795190.7
0.981 | 490.9393 | 490939316.1
0.982 | 491.0834 | 491083411.9
0.983 | 491.2275 | 491227478.0
0.984 | 491.3715 | 491371514.6
0.985 | 491.5155 | 491515521.7
0.986 | 491.6595 | 491659499.3
0.987 | 491.8034 | 491803447.4
0.988 | 491.9474 | 491947366.1
0.989 | 492.0913 | 492091255.3
0.99 | 492.2351 | 492235115.2
0.991 | 492.3789 | 492378945.8
0.992 | 492.5227 | 492522747.0
0.993 | 492.6665 | 492666519.0
0.994 | 492.8103 | 492810261.7
0.995 | 492.954 | 492953975.3
0.996 | 493.0977 | 493097659.6
0.997 | 493.2413 | 493241314.9
0.998 | 493.3849 | 493384941.0
0.999 | 493.5285 | 493528538.0
1 | 493.6721 | 493672106.0
1.001 | 493.8156 | 493815645.0
1.002 | 493.9592 | 493959155.0
1.003 | 494.1026 | 494102636.1
1.004 | 494.2461 | 494246088.2
1.005 | 494.3895 | 494389511.5
1.006 | 494.5329 | 494532905.9
1.007 | 494.6763 | 494676271.5
1.008 | 494.8196 | 494819608.3
1.009 | 494.9629 | 494962916.3
1.01 | 495.1062 | 495106195.7
1.011 | 495.2494 | 495249446.3
1.012 | 495.3927 | 495392668.3
1.013 | 495.5359 | 495535861.7
1.014 | 495.679 | 495679026.4
1.015 | 495.8222 | 495822162.6
1.016 | 495.9653 | 495965270.3
1.017 | 496.1083 | 496108349.4
1.018 | 496.2514 | 496251400.1
1.019 | 496.3944 | 496394422.4
1.02 | 496.5374 | 496537416.2
1.021 | 496.6804 | 496680381.7
1.022 | 496.8233 | 496823318.8
1.023 | 496.9662 | 496966227.6
1.024 | 497.1091 | 497109108.1
1.025 | 497.252 | 497251960.3
1.026 | 497.3948 | 497394784.4
1.027 | 497.5376 | 497537580.2
1.028 | 497.6803 | 497680347.9
1.029 | 497.8231 | 497823087.4
1.03 | 497.9658 | 497965798.9
1.031 | 498.1085 | 498108482.3
1.032 | 498.2511 | 498251137.6
1.033 | 498.3938 | 498393764.9
1.034 | 498.5364 | 498536364.3
1.035 | 498.6789 | 498678935.7
1.036 | 498.8215 | 498821479.1
1.037 | 498.964 | 498963994.7
1.038 | 499.1065 | 499106482.5
1.039 | 499.2489 | 499248942.4
1.04 | 499.3914 | 499391374.5
1.041 | 499.5338 | 499533778.8
1.042 | 499.6762 | 499676155.4
1.043 | 499.8185 | 499818504.3
1.044 | 499.9608 | 499960825.5
1.045 | 500.1031 | 500103119.0
1.046 | 500.2454 | 500245385.0
1.047 | 500.3876 | 500387623.3
1.048 | 500.5298 | 500529834.1
1.049 | 500.672 | 500672017.3
1.05 | 500.8142 | 500814173.1
1.051 | 500.9563 | 500956301.3
1.052 | 501.0984 | 501098402.2
1.053 | 501.2405 | 501240475.6
1.054 | 501.3825 | 501382521.6
1.055 | 501.5245 | 501524540.3
1.056 | 501.6665 | 501666531.6
1.057 | 501.8085 | 501808495.6
1.058 | 501.9504 | 501950432.4
1.059 | 502.0923 | 502092341.9
1.06 | 502.2342 | 502234224.2
1.061 | 502.3761 | 502376079.4
1.062 | 502.5179 | 502517907.3
1.063 | 502.6597 | 502659708.2
1.064 | 502.8015 | 502801481.9
1.065 | 502.9432 | 502943228.6
1.066 | 503.0849 | 503084948.2
1.067 | 503.2266 | 503226640.8
1.068 | 503.3683 | 503368306.5
1.069 | 503.5099 | 503509945.2
1.07 | 503.6516 | 503651556.9
1.071 | 503.7931 | 503793141.8
1.072 | 503.9347 | 503934699.7
1.073 | 504.0762 | 504076230.9
1.074 | 504.2177 | 504217735.2
1.075 | 504.3592 | 504359212.7
1.076 | 504.5007 | 504500663.5
1.077 | 504.6421 | 504642087.5
1.078 | 504.7835 | 504783484.9
1.079 | 504.9249 | 504924855.5
1.08 | 505.0662 | 505066199.5
1.081 | 505.2075 | 505207516.9
1.082 | 505.3488 | 505348807.7
1.083 | 505.4901 | 505490071.9
1.084 | 505.6313 | 505631309.6
1.085 | 505.7725 | 505772520.8
1.086 | 505.9137 | 505913705.5
1.087 | 506.0549 | 506054863.7
1.088 | 506.196 | 506195995.6
1.089 | 506.3371 | 506337101.0
1.09 | 506.4782 | 506478180.0
1.091 | 506.6192 | 506619232.7
1.092 | 506.7603 | 506760259.0
1.093 | 506.9013 | 506901259.1
1.094 | 507.0422 | 507042232.9
1.095 | 507.1832 | 507183180.5
1.096 | 507.3241 | 507324101.8
1.097 | 507.465 | 507464997.0
1.098 | 507.6059 | 507605866.0
1.099 | 507.7467 | 507746708.9
1.1 | 507.8875 | 507887525.6
1.101 | 508.0283 | 508028316.3
1.102 | 508.1691 | 508169081.0
1.103 | 508.3098 | 508309819.6
1.104 | 508.4505 | 508450532.2
1.105 | 508.5912 | 508591218.8
1.106 | 508.7319 | 508731879.5
1.107 | 508.8725 | 508872514.3
1.108 | 509.0131 | 509013123.1
1.109 | 509.1537 | 509153706.2
1.11 | 509.2943 | 509294263.3
1.111 | 509.4348 | 509434794.7
1.112 | 509.5753 | 509575300.2
1.113 | 509.7158 | 509715780.0
1.114 | 509.8562 | 509856234.1
1.115 | 509.9967 | 509996662.4
1.116 | 510.1371 | 510137065.1
1.117 | 510.2774 | 510277442.1
1.118 | 510.4178 | 510417793.5
1.119 | 510.5581 | 510558119.2
1.12 | 510.6984 | 510698419.4
1.121 | 510.8387 | 510838694.0
1.122 | 510.9789 | 510978943.1
1.123 | 511.1192 | 511119166.7
1.124 | 511.2594 | 511259364.8
1.125 | 511.3995 | 511399537.5
1.126 | 511.5397 | 511539684.7
1.127 | 511.6798 | 511679806.5
1.128 | 511.8199 | 511819903.0
1.129 | 511.96 | 511959974.1
1.13 | 512.1 | 512100019.8
1.131 | 512.24 | 512240040.3
1.132 | 512.38 | 512380035.5
1.133 | 512.52 | 512520005.4
1.134 | 512.66 | 512659950.1
1.135 | 512.7999 | 512799869.6
1.136 | 512.9398 | 512939763.9
1.137 | 513.0796 | 513079633.1
1.138 | 513.2195 | 513219477.1
1.139 | 513.3593 | 513359296.0
1.14 | 513.4991 | 513499089.9
1.141 | 513.6389 | 513638858.7
1.142 | 513.7786 | 513778602.5
1.143 | 513.9183 | 513918321.3
1.144 | 514.058 | 514058015.1
1.145 | 514.1977 | 514197683.9
1.146 | 514.3373 | 514337327.8
1.147 | 514.4769 | 514476946.8
1.148 | 514.6165 | 514616541.0
1.149 | 514.7561 | 514756110.2
1.15 | 514.8957 | 514895654.7
1.151 | 515.0352 | 515035174.3
1.152 | 515.1747 | 515174669.1
1.153 | 515.3141 | 515314139.2
1.154 | 515.4536 | 515453584.6
1.155 | 515.593 | 515593005.2
1.156 | 515.7324 | 515732401.2
1.157 | 515.8718 | 515871772.5
1.158 | 516.0111 | 516011119.1
1.159 | 516.1504 | 516150441.2
1.16 | 516.2897 | 516289738.6
1.161 | 516.429 | 516429011.5
1.162 | 516.5683 | 516568259.8
1.163 | 516.7075 | 516707483.6
1.164 | 516.8467 | 516846683.0
1.165 | 516.9859 | 516985857.8
1.166 | 517.125 | 517125008.2
1.167 | 517.2641 | 517264134.2
1.168 | 517.4032 | 517403235.8
1.169 | 517.5423 | 517542312.9
1.17 | 517.6814 | 517681365.8
1.171 | 517.8204 | 517820394.3
1.172 | 517.9594 | 517959398.5
1.173 | 518.0984 | 518098378.4
1.174 | 518.2373 | 518237334.1
1.175 | 518.3763 | 518376265.5
1.176 | 518.5152 | 518515172.7
1.177 | 518.6541 | 518654055.7
1.178 | 518.7929 | 518792914.6
1.179 | 518.9317 | 518931749.3
1.18 | 519.0706 | 519070559.9
1.181 | 519.2093 | 519209346.4
1.182 | 519.3481 | 519348108.8
1.183 | 519.4868 | 519486847.2
1.184 | 519.6256 | 519625561.5
1.185 | 519.7643 | 519764251.8
1.186 | 519.9029 | 519902918.2
1.187 | 520.0416 | 520041560.6
1.188 | 520.1802 | 520180179.0
1.189 | 520.3188 | 520318773.5
1.19 | 520.4573 | 520457344.2
1.191 | 520.5959 | 520595890.9
1.192 | 520.7344 | 520734413.9
1.193 | 520.8729 | 520872913.0
1.194 | 521.0114 | 521011388.3
1.195 | 521.1498 | 521149839.8
1.196 | 521.2883 | 521288267.5
1.197 | 521.4267 | 521426671.6
1.198 | 521.5651 | 521565051.9
1.199 | 521.7034 | 521703408.5
1.2 | 521.8417 | 521841741.5
1.201 | 521.9801 | 521980050.8
1.202 | 522.1183 | 522118336.5
1.203 | 522.2566 | 522256598.5
1.204 | 522.3948 | 522394837.1
1.205 | 522.5331 | 522533052.0
1.206 | 522.6712 | 522671243.4
1.207 | 522.8094 | 522809411.3
1.208 | 522.9476 | 522947555.7
1.209 | 523.0857 | 523085676.7
1.21 | 523.2238 | 523223774.2
1.211 | 523.3618 | 523361848.3
1.212 | 523.4999 | 523499899.0
1.213 | 523.6379 | 523637926.3
1.214 | 523.7759 | 523775930.2
1.215 | 523.9139 | 523913910.8
1.216 | 524.0519 | 524051868.1
1.217 | 524.1898 | 524189802.1
1.218 | 524.3277 | 524327712.8
1.219 | 524.4656 | 524465600.3
1.22 | 524.6035 | 524603464.5
1.221 | 524.7413 | 524741305.5
1.222 | 524.8791 | 524879123.4
1.223 | 525.0169 | 525016918.1
1.224 | 525.1547 | 525154689.6
1.225 | 525.2924 | 525292438.0
1.226 | 525.4302 | 525430163.3
1.227 | 525.5679 | 525567865.6
1.228 | 525.7055 | 525705544.8
1.229 | 525.8432 | 525843200.9
1.23 | 525.9808 | 525980834.0
1.231 | 526.1184 | 526118444.2
1.232 | 526.256 | 526256031.3
1.233 | 526.3936 | 526393595.5
1.234 | 526.5311 | 526531136.8
1.235 | 526.6687 | 526668655.2
1.236 | 526.8062 | 526806150.7
1.237 | 526.9436 | 526943623.3
1.238 | 527.0811 | 527081073.1
1.239 | 527.2185 | 527218500.0
1.24 | 527.3559 | 527355904.2
1.241 | 527.4933 | 527493285.5
1.242 | 527.6306 | 527630644.1
1.243 | 527.768 | 527767980.0
1.244 | 527.9053 | 527905293.1
1.245 | 528.0426 | 528042583.5
1.246 | 528.1799 | 528179851.3
1.247 | 528.3171 | 528317096.4
1.248 | 528.4543 | 528454318.8
1.249 | 528.5915 | 528591518.6
1.25 | 528.7287 | 528728695.9
1.251 | 528.8659 | 528865850.5
1.252 | 529.003 | 529002982.6
1.253 | 529.1401 | 529140092.2
1.254 | 529.2772 | 529277179.2
1.255 | 529.4142 | 529414243.8
1.256 | 529.5513 | 529551285.8
1.257 | 529.6883 | 529688305.5
1.258 | 529.8253 | 529825302.6
1.259 | 529.9623 | 529962277.4
1.26 | 530.0992 | 530099229.8
1.261 | 530.2362 | 530236159.8
1.262 | 530.3731 | 530373067.4
1.263 | 530.51 | 530509952.7
1.264 | 530.6468 | 530646815.7
1.265 | 530.7837 | 530783656.4
1.266 | 530.9205 | 530920474.8
1.267 | 531.0573 | 531057271.0
1.268 | 531.194 | 531194045.0
1.269 | 531.3308 | 531330796.7
1.27 | 531.4675 | 531467526.2
1.271 | 531.6042 | 531604233.6
1.272 | 531.7409 | 531740918.8
1.273 | 531.8776 | 531877581.8
1.274 | 532.0142 | 532014222.8
1.275 | 532.1508 | 532150841.6
1.276 | 532.2874 | 532287438.4
1.277 | 532.424 | 532424013.1
1.278 | 532.5606 | 532560565.8
1.279 | 532.6971 | 532697096.5
1.28 | 532.8336 | 532833605.1
1.281 | 532.9701 | 532970091.8
1.282 | 533.1066 | 533106556.5
1.283 | 533.243 | 533242999.3
1.284 | 533.3794 | 533379420.2
1.285 | 533.5158 | 533515819.2
1.286 | 533.6522 | 533652196.3
1.287 | 533.7886 | 533788551.5
1.288 | 533.9249 | 533924884.9
1.289 | 534.0612 | 534061196.4
1.29 | 534.1975 | 534197486.2
1.291 | 534.3338 | 534333754.2
1.292 | 534.47 | 534470000.4
1.293 | 534.6062 | 534606224.8
1.294 | 534.7424 | 534742427.6
1.295 | 534.8786 | 534878608.6
1.296 | 535.0148 | 535014767.9
1.297 | 535.1509 | 535150905.6
1.298 | 535.287 | 535287021.6
1.299 | 535.4231 | 535423116.0
1.3 | 535.5592 | 535559188.7
1.301 | 535.6952 | 535695239.9
1.302 | 535.8313 | 535831269.5
1.303 | 535.9673 | 535967277.5
1.304 | 536.1033 | 536103264.0
1.305 | 536.2392 | 536239229.0
1.306 | 536.3752 | 536375172.5
1.307 | 536.5111 | 536511094.5
1.308 | 536.647 | 536646995.0
1.309 | 536.7829 | 536782874.1
1.31 | 536.9187 | 536918731.8
1.311 | 537.0546 | 537054568.0
1.312 | 537.1904 | 537190382.9
1.313 | 537.3262 | 537326176.4
1.314 | 537.4619 | 537461948.5
1.315 | 537.5977 | 537597699.4
1.316 | 537.7334 | 537733428.9
1.317 | 537.8691 | 537869137.1
1.318 | 538.0048 | 538004824.0
1.319 | 538.1405 | 538140489.6
1.32 | 538.2761 | 538276134.1
1.321 | 538.4118 | 538411757.3
1.322 | 538.5474 | 538547359.3
1.323 | 538.6829 | 538682940.1
1.324 | 538.8185 | 538818499.7
1.325 | 538.954 | 538954038.2
1.326 | 539.0896 | 539089555.6
1.327 | 539.2251 | 539225051.8
1.328 | 539.3605 | 539360526.9
1.329 | 539.496 | 539495981.0
1.33 | 539.6314 | 539631414.0
1.331 | 539.7668 | 539766826.0
1.332 | 539.9022 | 539902216.9
1.333 | 540.0376 | 540037586.9
1.334 | 540.1729 | 540172935.8
1.335 | 540.3083 | 540308263.8
1.336 | 540.4436 | 540443570.8
1.337 | 540.5789 | 540578856.9
1.338 | 540.7141 | 540714122.1
1.339 | 540.8494 | 540849366.4
1.34 | 540.9846 | 540984589.8
1.341 | 541.1198 | 541119792.4
1.342 | 541.255 | 541254974.0
1.343 | 541.3901 | 541390134.9
1.344 | 541.5253 | 541525275.0
1.345 | 541.6604 | 541660394.2
1.346 | 541.7955 | 541795492.7
1.347 | 541.9306 | 541930570.5
1.348 | 542.0656 | 542065627.5
1.349 | 542.2007 | 542200663.7
1.35 | 542.3357 | 542335679.3
1.351 | 542.4707 | 542470674.2
1.352 | 542.6056 | 542605648.4
1.353 | 542.7406 | 542740601.9
1.354 | 542.8755 | 542875534.9
1.355 | 543.0104 | 543010447.2
1.356 | 543.1453 | 543145338.9
1.357 | 543.2802 | 543280210.0
1.358 | 543.4151 | 543415060.6
1.359 | 543.5499 | 543549890.6
1.36 | 543.6847 | 543684700.1
1.361 | 543.8195 | 543819489.0
1.362 | 543.9543 | 543954257.5
1.363 | 544.089 | 544089005.5
1.364 | 544.2237 | 544223733.0
1.365 | 544.3584 | 544358440.1
1.366 | 544.4931 | 544493126.8
1.367 | 544.6278 | 544627793.0
1.368 | 544.7624 | 544762438.9
1.369 | 544.8971 | 544897064.3
1.37 | 545.0317 | 545031669.4
1.371 | 545.1663 | 545166254.2
1.372 | 545.3008 | 545300818.7
1.373 | 545.4354 | 545435362.8
1.374 | 545.5699 | 545569886.6
1.375 | 545.7044 | 545704390.2
1.376 | 545.8389 | 545838873.5
1.377 | 545.9733 | 545973336.6
1.378 | 546.1078 | 546107779.4
1.379 | 546.2422 | 546242202.1
1.38 | 546.3766 | 546376604.5
1.381 | 546.511 | 546510986.8
1.382 | 546.6453 | 546645348.9
1.383 | 546.7797 | 546779690.9
1.384 | 546.914 | 546914012.7
1.385 | 547.0483 | 547048314.4
1.386 | 547.1826 | 547182596.1
1.387 | 547.3169 | 547316857.7
1.388 | 547.4511 | 547451099.2
1.389 | 547.5853 | 547585320.6
1.39 | 547.7195 | 547719522.1
1.391 | 547.8537 | 547853703.5
1.392 | 547.9879 | 547987864.9
1.393 | 548.122 | 548122006.4
1.394 | 548.2561 | 548256127.9
1.395 | 548.3902 | 548390229.5
1.396 | 548.5243 | 548524311.1
1.397 | 548.6584 | 548658372.8
1.398 | 548.7924 | 548792414.7
1.399 | 548.9264 | 548926436.6
1.4 | 549.0604 | 549060438.7
1.401 | 549.1944 | 549194420.9
1.402 | 549.3284 | 549328383.3
1.403 | 549.4623 | 549462325.9
1.404 | 549.5962 | 549596248.7
1.405 | 549.7302 | 549730151.7
1.406 | 549.864 | 549864035.0
1.407 | 549.9979 | 549997898.5
1.408 | 550.1317 | 550131742.3
1.409 | 550.2656 | 550265566.3
1.41 | 550.3994 | 550399370.7
1.411 | 550.5332 | 550533155.3
1.412 | 550.6669 | 550666920.3
1.413 | 550.8007 | 550800665.7
1.414 | 550.9344 | 550934391.4
1.415 | 551.0681 | 551068097.4
1.416 | 551.2018 | 551201783.9
1.417 | 551.3355 | 551335450.8
1.418 | 551.4691 | 551469098.1
1.419 | 551.6027 | 551602725.9
1.42 | 551.7363 | 551736334.1
1.421 | 551.8699 | 551869922.7
1.422 | 552.0035 | 552003491.9
1.423 | 552.137 | 552137041.6
1.424 | 552.2706 | 552270571.8
1.425 | 552.4041 | 552404082.5
1.426 | 552.5376 | 552537573.8
1.427 | 552.671 | 552671045.6
1.428 | 552.8045 | 552804498.1
1.429 | 552.9379 | 552937931.1
1.43 | 553.0713 | 553071344.7
1.431 | 553.2047 | 553204739.0
1.432 | 553.3381 | 553338113.9
1.433 | 553.4715 | 553471469.5
1.434 | 553.6048 | 553604805.7
1.435 | 553.7381 | 553738122.7
1.436 | 553.8714 | 553871420.3
1.437 | 554.0047 | 554004698.7
1.438 | 554.138 | 554137957.8
1.439 | 554.2712 | 554271197.7
1.44 | 554.4044 | 554404418.3
1.441 | 554.5376 | 554537619.7
1.442 | 554.6708 | 554670801.9
1.443 | 554.804 | 554803964.9
1.444 | 554.9371 | 554937108.8
1.445 | 555.0702 | 555070233.5
1.446 | 555.2033 | 555203339.0
1.447 | 555.3364 | 555336425.4
1.448 | 555.4695 | 555469492.8
1.449 | 555.6025 | 555602541.0
1.45 | 555.7356 | 555735570.1
1.451 | 555.8686 | 555868580.2
1.452 | 556.0016 | 556001571.2
1.453 | 556.1345 | 556134543.2
1.454 | 556.2675 | 556267496.1
1.455 | 556.4004 | 556400430.1
1.456 | 556.5333 | 556533345.1
1.457 | 556.6662 | 556666241.1
1.458 | 556.7991 | 556799118.1
1.459 | 556.932 | 556931976.2
1.46 | 557.0648 | 557064815.3
1.461 | 557.1976 | 557197635.6
1.462 | 557.3304 | 557330436.9
1.463 | 557.4632 | 557463219.4
1.464 | 557.596 | 557595982.9
1.465 | 557.7287 | 557728727.7
1.466 | 557.8615 | 557861453.6
1.467 | 557.9942 | 557994160.6
1.468 | 558.1268 | 558126848.8
1.469 | 558.2595 | 558259518.3
1.47 | 558.3922 | 558392168.9
1.471 | 558.5248 | 558524800.8
1.472 | 558.6574 | 558657414.0
1.473 | 558.79 | 558790008.4
1.474 | 558.9226 | 558922584.0
1.475 | 559.0551 | 559055141.0
1.476 | 559.1877 | 559187679.3
1.477 | 559.3202 | 559320198.8
1.478 | 559.4527 | 559452699.8
1.479 | 559.5852 | 559585182.0
1.48 | 559.7176 | 559717645.6
1.481 | 559.8501 | 559850090.6
1.482 | 559.9825 | 559982517.0
1.483 | 560.1149 | 560114924.8
1.484 | 560.2473 | 560247314.1
1.485 | 560.3797 | 560379684.7
1.486 | 560.512 | 560512036.8
1.487 | 560.6444 | 560644370.4
1.488 | 560.7767 | 560776685.4
1.489 | 560.909 | 560908981.9
1.49 | 561.0413 | 561041260.0
1.491 | 561.1735 | 561173519.5
1.492 | 561.3058 | 561305760.6
1.493 | 561.438 | 561437983.2
1.494 | 561.5702 | 561570187.4
1.495 | 561.7024 | 561702373.2
1.496 | 561.8345 | 561834540.6
1.497 | 561.9667 | 561966689.6
1.498 | 562.0988 | 562098820.1
1.499 | 562.2309 | 562230932.4
1.5 | 562.363 | 562363026.2
1.501 | 562.4951 | 562495101.8
1.502 | 562.6272 | 562627159.0
1.503 | 562.7592 | 562759197.9
1.504 | 562.8912 | 562891218.5
1.505 | 563.0232 | 563023220.8
1.506 | 563.1552 | 563155204.8
1.507 | 563.2872 | 563287170.6
1.508 | 563.4191 | 563419118.2
1.509 | 563.551 | 563551047.5
1.51 | 563.683 | 563682958.6
1.511 | 563.8149 | 563814851.5
1.512 | 563.9467 | 563946726.2
1.513 | 564.0786 | 564078582.8
1.514 | 564.2104 | 564210421.1
1.515 | 564.3422 | 564342241.4
1.516 | 564.474 | 564474043.5
1.517 | 564.6058 | 564605827.5
1.518 | 564.7376 | 564737593.4
1.519 | 564.8693 | 564869341.2
1.52 | 565.0011 | 565001070.9
1.521 | 565.1328 | 565132782.6
1.522 | 565.2645 | 565264476.2
1.523 | 565.3962 | 565396151.8
1.524 | 565.5278 | 565527809.3
1.525 | 565.6594 | 565659448.9
1.526 | 565.7911 | 565791070.5
1.527 | 565.9227 | 565922674.0
1.528 | 566.0543 | 566054259.6
1.529 | 566.1858 | 566185827.3
1.53 | 566.3174 | 566317377.0
1.531 | 566.4489 | 566448908.8
1.532 | 566.5804 | 566580422.7
1.533 | 566.7119 | 566711918.6
1.534 | 566.8434 | 566843396.7
1.535 | 566.9749 | 566974856.9
1.536 | 567.1063 | 567106299.3
1.537 | 567.2377 | 567237723.8
1.538 | 567.3691 | 567369130.5
1.539 | 567.5005 | 567500519.3
1.54 | 567.6319 | 567631890.4
1.541 | 567.7632 | 567763243.6
1.542 | 567.8946 | 567894579.1
1.543 | 568.0259 | 568025896.8
1.544 | 568.1572 | 568157196.8
1.545 | 568.2885 | 568288479.0
1.546 | 568.4197 | 568419743.5
1.547 | 568.551 | 568550990.2
1.548 | 568.6822 | 568682219.3
1.549 | 568.8134 | 568813430.7
1.55 | 568.9446 | 568944624.4
1.551 | 569.0758 | 569075800.4
1.552 | 569.207 | 569206958.8
1.553 | 569.3381 | 569338099.6
1.554 | 569.4692 | 569469222.7
1.555 | 569.6003 | 569600328.3
1.556 | 569.7314 | 569731416.2
1.557 | 569.8625 | 569862486.6
1.558 | 569.9935 | 569993539.3
1.559 | 570.1246 | 570124574.6
1.56 | 570.2556 | 570255592.3
1.561 | 570.3866 | 570386592.4
1.562 | 570.5176 | 570517575.0
1.563 | 570.6485 | 570648540.2
1.564 | 570.7795 | 570779487.8
1.565 | 570.9104 | 570910417.9
1.566 | 571.0413 | 571041330.6
1.567 | 571.1722 | 571172225.9
1.568 | 571.3031 | 571303103.7
1.569 | 571.434 | 571433964.0
1.57 | 571.5648 | 571564807.0
1.571 | 571.6956 | 571695632.5
1.572 | 571.8264 | 571826440.7
1.573 | 571.9572 | 571957231.4
1.574 | 572.088 | 572088004.8
1.575 | 572.2188 | 572218760.9
1.576 | 572.3495 | 572349499.6
1.577 | 572.4802 | 572480221.0
1.578 | 572.6109 | 572610925.1
1.579 | 572.7416 | 572741611.9
1.58 | 572.8723 | 572872281.4
1.581 | 573.0029 | 573002933.6
1.582 | 573.1336 | 573133568.5
1.583 | 573.2642 | 573264186.2
1.584 | 573.3948 | 573394786.7
1.585 | 573.5254 | 573525369.9
1.586 | 573.6559 | 573655935.9
1.587 | 573.7865 | 573786484.7
1.588 | 573.917 | 573917016.4
1.589 | 574.0475 | 574047530.8
1.59 | 574.178 | 574178028.1
1.591 | 574.3085 | 574308508.2
1.592 | 574.439 | 574438971.2
1.593 | 574.5694 | 574569417.1
1.594 | 574.6998 | 574699845.9
1.595 | 574.8303 | 574830257.5
1.596 | 574.9607 | 574960652.1
1.597 | 575.091 | 575091029.6
1.598 | 575.2214 | 575221390.0
1.599 | 575.3517 | 575351733.4
1.6 | 575.4821 | 575482059.7
1.601 | 575.6124 | 575612369.0
1.602 | 575.7427 | 575742661.3
1.603 | 575.8729 | 575872936.6
1.604 | 576.0032 | 576003194.9
1.605 | 576.1334 | 576133436.2
1.606 | 576.2637 | 576263660.5
1.607 | 576.3939 | 576393867.9
1.608 | 576.5241 | 576524058.4
1.609 | 576.6542 | 576654231.9
1.61 | 576.7844 | 576784388.5
1.611 | 576.9145 | 576914528.2
1.612 | 577.0447 | 577044651.0
1.613 | 577.1748 | 577174756.9
1.614 | 577.3048 | 577304846.0
1.615 | 577.4349 | 577434918.1
1.616 | 577.565 | 577564973.5
1.617 | 577.695 | 577695012.0
1.618 | 577.825 | 577825033.7
1.619 | 577.955 | 577955038.6
1.62 | 578.085 | 578085026.7
1.621 | 578.215 | 578214997.9
1.622 | 578.345 | 578344952.5
1.623 | 578.4749 | 578474890.2
1.624 | 578.6048 | 578604811.2
1.625 | 578.7347 | 578734715.5
1.626 | 578.8646 | 578864603.0
1.627 | 578.9945 | 578994473.9
1.628 | 579.1243 | 579124328.0
1.629 | 579.2542 | 579254165.4
1.63 | 579.384 | 579383986.2
1.631 | 579.5138 | 579513790.3
1.632 | 579.6436 | 579643577.7
1.633 | 579.7733 | 579773348.5
1.634 | 579.9031 | 579903102.7
1.635 | 580.0328 | 580032840.2
1.636 | 580.1626 | 580162561.1
1.637 | 580.2923 | 580292265.4
1.638 | 580.422 | 580421953.2
1.639 | 580.5516 | 580551624.4
1.64 | 580.6813 | 580681279.0
1.641 | 580.8109 | 580810917.0
1.642 | 580.9405 | 580940538.5
1.643 | 581.0701 | 581070143.5
1.644 | 581.1997 | 581199732.0
1.645 | 581.3293 | 581329304.0
1.646 | 581.4589 | 581458859.5
1.647 | 581.5884 | 581588398.5
1.648 | 581.7179 | 581717921.0
1.649 | 581.8474 | 581847427.1
1.65 | 581.9769 | 581976916.7
1.651 | 582.1064 | 582106389.9
1.652 | 582.2358 | 582235846.7
1.653 | 582.3653 | 582365287.0
1.654 | 582.4947 | 582494711.0
1.655 | 582.6241 | 582624118.6
1.656 | 582.7535 | 582753509.8
1.657 | 582.8829 | 582882884.6
1.658 | 583.0122 | 583012243.0
1.659 | 583.1416 | 583141585.2
1.66 | 583.2709 | 583270911.0
1.661 | 583.4002 | 583400220.5
1.662 | 583.5295 | 583529513.6
1.663 | 583.6588 | 583658790.5
1.664 | 583.7881 | 583788051.1
1.665 | 583.9173 | 583917295.4
1.666 | 584.0465 | 584046523.4
1.667 | 584.1757 | 584175735.2
1.668 | 584.3049 | 584304930.8
1.669 | 584.4341 | 584434110.1
1.67 | 584.5633 | 584563273.2
1.671 | 584.6924 | 584692420.1
1.672 | 584.8216 | 584821550.8
1.673 | 584.9507 | 584950665.3
1.674 | 585.0798 | 585079763.6
1.675 | 585.2088 | 585208845.8
1.676 | 585.3379 | 585337911.8
1.677 | 585.467 | 585466961.7
1.678 | 585.596 | 585595995.4
1.679 | 585.725 | 585725013.1
1.68 | 585.854 | 585854014.6
1.681 | 585.983 | 585983000.0
1.682 | 586.112 | 586111969.4
1.683 | 586.2409 | 586240922.6
1.684 | 586.3699 | 586369859.8
1.685 | 586.4988 | 586498781.0
1.686 | 586.6277 | 586627686.1
1.687 | 586.7566 | 586756575.2
1.688 | 586.8854 | 586885448.3
1.689 | 587.0143 | 587014305.3
1.69 | 587.1431 | 587143146.4
1.691 | 587.272 | 587271971.4
1.692 | 587.4008 | 587400780.5
1.693 | 587.5296 | 587529573.7
1.694 | 587.6584 | 587658350.8
1.695 | 587.7871 | 587787112.1
1.696 | 587.9159 | 587915857.4
1.697 | 588.0446 | 588044586.8
1.698 | 588.1733 | 588173300.2
1.699 | 588.302 | 588301997.8
1.7 | 588.4307 | 588430679.5
1.702 | 588.688 | 588687995.2
1.704 | 588.9452 | 588945247.5
1.706 | 589.2024 | 589202436.5
1.708 | 589.4596 | 589459562.2
1.71 | 589.7166 | 589716624.8
1.712 | 589.9736 | 589973624.3
1.714 | 590.2306 | 590230560.7
1.716 | 590.4874 | 590487434.3
1.718 | 590.7442 | 590744245.0
1.72 | 591.001 | 591000993.0
1.722 | 591.2577 | 591257678.4
1.724 | 591.5143 | 591514301.1
1.726 | 591.7709 | 591770861.4
1.728 | 592.0274 | 592027359.2
1.73 | 592.2838 | 592283794.8
1.732 | 592.5402 | 592540168.1
1.734 | 592.7965 | 592796479.2
1.736 | 593.0527 | 593052728.3
1.738 | 593.3089 | 593308915.4
1.74 | 593.565 | 593565040.5
1.742 | 593.8211 | 593821103.9
1.744 | 594.0771 | 594077105.5
1.746 | 594.333 | 594333045.4
1.748 | 594.5889 | 594588923.8
1.75 | 594.8447 | 594844740.6
1.752 | 595.1005 | 595100496.0
1.754 | 595.3562 | 595356190.1
1.756 | 595.6118 | 595611823.0
1.758 | 595.8674 | 595867394.7
1.76 | 596.1229 | 596122905.2
1.762 | 596.3784 | 596378354.8
1.764 | 596.6337 | 596633743.4
1.766 | 596.8891 | 596889071.2
1.768 | 597.1443 | 597144338.2
1.77 | 597.3995 | 597399544.5
1.772 | 597.6547 | 597654690.2
1.774 | 597.9098 | 597909775.3
1.776 | 598.1648 | 598164800.0
1.778 | 598.4198 | 598419764.3
1.78 | 598.6747 | 598674668.4
1.782 | 598.9295 | 598929512.2
1.784 | 599.1843 | 599184295.8
1.786 | 599.439 | 599439019.4
1.788 | 599.6937 | 599693683.0
1.79 | 599.9483 | 599948286.7
1.792 | 600.2028 | 600202830.6
1.794 | 600.4573 | 600457314.7
1.796 | 600.7117 | 600711739.1
1.798 | 600.9661 | 600966103.9
1.8 | 601.2204 | 601220409.2
1.802 | 601.4747 | 601474655.1
1.804 | 601.7288 | 601728841.6
1.806 | 601.983 | 601982968.8
1.808 | 602.237 | 602237036.8
1.81 | 602.491 | 602491045.6
1.812 | 602.745 | 602744995.4
1.814 | 602.9989 | 602998886.1
1.816 | 603.2527 | 603252718.0
1.818 | 603.5065 | 603506491.0
1.82 | 603.7602 | 603760205.3
1.822 | 604.0139 | 604013860.9
1.824 | 604.2675 | 604267457.8
1.826 | 604.521 | 604520996.3
1.828 | 604.7745 | 604774476.2
1.83 | 605.0279 | 605027897.8
1.832 | 605.2813 | 605281261.0
1.834 | 605.5346 | 605534566.0
1.836 | 605.7878 | 605787812.8
1.838 | 606.041 | 606041001.6
1.84 | 606.2941 | 606294132.3
1.842 | 606.5472 | 606547205.0
1.844 | 606.8002 | 606800219.9
1.846 | 607.0532 | 607053177.0
1.848 | 607.3061 | 607306076.3
1.85 | 607.5589 | 607558918.0
1.852 | 607.8117 | 607811702.1
1.854 | 608.0644 | 608064428.7
1.856 | 608.3171 | 608317097.8
1.858 | 608.5697 | 608569709.6
1.86 | 608.8223 | 608822264.0
1.862 | 609.0748 | 609074761.3
1.864 | 609.3272 | 609327201.3
1.866 | 609.5796 | 609579584.3
1.868 | 609.8319 | 609831910.3
1.87 | 610.0842 | 610084179.4
1.872 | 610.3364 | 610336391.5
1.874 | 610.5885 | 610588546.9
1.876 | 610.8406 | 610840645.5
1.878 | 611.0927 | 611092687.5
1.88 | 611.3447 | 611344672.9
1.882 | 611.5966 | 611596601.7
1.884 | 611.8485 | 611848474.1
1.886 | 612.1003 | 612100290.1
1.888 | 612.352 | 612352049.9
1.89 | 612.6038 | 612603753.3
1.892 | 612.8554 | 612855400.6
1.894 | 613.107 | 613106991.8
1.896 | 613.3585 | 613358526.9
1.898 | 613.61 | 613610006.1
1.9 | 613.8614 | 613861429.4
1.902 | 614.1128 | 614112796.9
1.904 | 614.3641 | 614364108.5
1.906 | 614.6154 | 614615364.5
1.908 | 614.8666 | 614866564.9
1.91 | 615.1177 | 615117709.7
1.912 | 615.3688 | 615368799.0
1.914 | 615.6198 | 615619832.9
1.916 | 615.8708 | 615870811.5
1.918 | 616.1217 | 616121734.7
1.92 | 616.3726 | 616372602.7
1.922 | 616.6234 | 616623415.6
1.924 | 616.8742 | 616874173.4
1.926 | 617.1249 | 617124876.1
1.928 | 617.3755 | 617375523.9
1.93 | 617.6261 | 617626116.9
1.932 | 617.8767 | 617876654.9
1.934 | 618.1271 | 618127138.3
1.936 | 618.3776 | 618377566.9
1.938 | 618.6279 | 618627940.9
1.94 | 618.8783 | 618878260.4
1.942 | 619.1285 | 619128525.3
1.944 | 619.3787 | 619378735.9
1.946 | 619.6289 | 619628892.0
1.948 | 619.879 | 619878993.9
1.95 | 620.129 | 620129041.5
1.952 | 620.379 | 620379035.0
1.954 | 620.629 | 620628974.4
1.956 | 620.8789 | 620878859.7
1.958 | 621.1287 | 621128691.0
1.96 | 621.3785 | 621378468.4
1.962 | 621.6282 | 621628192.0
1.964 | 621.8779 | 621877861.8
1.966 | 622.1275 | 622127477.9
1.968 | 622.377 | 622377040.3
1.97 | 622.6265 | 622626549.1
1.972 | 622.876 | 622876004.4
1.974 | 623.1254 | 623125406.2
1.976 | 623.3748 | 623374754.7
1.978 | 623.624 | 623624049.7
1.98 | 623.8733 | 623873291.6
1.982 | 624.1225 | 624122480.1
1.984 | 624.3716 | 624371615.6
1.986 | 624.6207 | 624620697.9
1.988 | 624.8697 | 624869727.2
1.99 | 625.1187 | 625118703.6
1.992 | 625.3676 | 625367627.0
1.994 | 625.6165 | 625616497.6
1.996 | 625.8653 | 625865315.4
1.998 | 626.1141 | 626114080.5
2 | 626.3628 | 626362793.0
2.005 | 626.9843 | 626984344.1
2.01 | 627.6056 | 627605567.5
2.015 | 628.2265 | 628226464.0
2.02 | 628.847 | 628847034.7
2.025 | 629.4673 | 629467280.4
2.03 | 630.0872 | 630087202.1
2.035 | 630.7068 | 630706800.8
2.04 | 631.3261 | 631326077.3
2.045 | 631.945 | 631945032.5
2.05 | 632.5637 | 632563667.5
2.055 | 633.182 | 633181983.0
2.06 | 633.8 | 633799980.1
2.065 | 634.4177 | 634417659.6
2.07 | 635.035 | 635035022.3
2.075 | 635.6521 | 635652069.3
2.08 | 636.2688 | 636268801.4
2.085 | 636.8852 | 636885219.4
2.09 | 637.5013 | 637501324.3
2.095 | 638.1171 | 638117116.8
2.1 | 638.7326 | 638732598.0
2.105 | 639.3478 | 639347768.6
2.11 | 639.9626 | 639962629.6
2.115 | 640.5772 | 640577181.7
2.12 | 641.1914 | 641191425.9
2.125 | 641.8054 | 641805362.9
2.13 | 642.419 | 642418993.6
2.135 | 643.0323 | 643032318.9
2.14 | 643.6453 | 643645339.6
2.145 | 644.2581 | 644258056.5
2.15 | 644.8705 | 644870470.5
2.155 | 645.4826 | 645482582.3
2.16 | 646.0944 | 646094392.8
2.165 | 646.7059 | 646705902.9
2.17 | 647.3171 | 647317113.2
2.175 | 647.928 | 647928024.7
2.18 | 648.5386 | 648538638.2
2.185 | 649.149 | 649148954.3
2.19 | 649.759 | 649758974.0
2.195 | 650.3687 | 650368698.0
2.2 | 650.9781 | 650978127.1
2.205 | 651.5873 | 651587262.1
2.21 | 652.1961 | 652196103.7
2.215 | 652.8047 | 652804652.8
2.22 | 653.4129 | 653412910.1
2.225 | 654.0209 | 654020876.4
2.23 | 654.6286 | 654628552.5
2.235 | 655.2359 | 655235939.1
2.24 | 655.843 | 655843036.9
2.245 | 656.4498 | 656449846.8
2.25 | 657.0564 | 657056369.4
2.255 | 657.6626 | 657662605.6
2.26 | 658.2686 | 658268556.0
2.265 | 658.8742 | 658874221.5
2.27 | 659.4796 | 659479602.7
2.275 | 660.0847 | 660084700.3
2.28 | 660.6895 | 660689515.2
2.285 | 661.294 | 661294048.0
2.29 | 661.8983 | 661898299.5
2.295 | 662.5023 | 662502270.3
2.3 | 663.106 | 663105961.3
2.305 | 663.7094 | 663709373.0
2.31 | 664.3125 | 664312506.3
2.315 | 664.9154 | 664915361.7
2.32 | 665.5179 | 665517940.2
2.325 | 666.1202 | 666120242.2
2.33 | 666.7223 | 666722268.5
2.335 | 667.324 | 667324019.9
2.34 | 667.9255 | 667925497.0
2.345 | 668.5267 | 668526700.5
2.35 | 669.1276 | 669127631.0
2.355 | 669.7283 | 669728289.3
2.36 | 670.3287 | 670328676.1
2.365 | 670.9288 | 670928791.9
2.37 | 671.5286 | 671528637.6
2.375 | 672.1282 | 672128213.7
2.38 | 672.7275 | 672727520.9
2.385 | 673.3266 | 673326559.9
2.39 | 673.9253 | 673925331.3
2.395 | 674.5238 | 674523835.8
2.4 | 675.1221 | 675122074.1
2.405 | 675.72 | 675720046.8
2.41 | 676.3178 | 676317754.5
2.415 | 676.9152 | 676915198.0
2.42 | 677.5124 | 677512377.7
2.425 | 678.1093 | 678109294.5
2.43 | 678.7059 | 678705948.9
2.435 | 679.3023 | 679302341.5
2.44 | 679.8985 | 679898473.0
2.445 | 680.4943 | 680494344.0
2.45 | 681.09 | 681089955.1
2.455 | 681.6853 | 681685307.0
2.46 | 682.2804 | 682280400.3
2.465 | 682.8752 | 682875235.6
2.47 | 683.4698 | 683469813.4
2.475 | 684.0641 | 684064134.5
2.48 | 684.6582 | 684658199.5
2.485 | 685.252 | 685252008.9
2.49 | 685.8456 | 685845563.3
2.495 | 686.4389 | 686438863.3
2.5 | 687.0319 | 687031909.7
2.505 | 687.6247 | 687624702.8
2.51 | 688.2172 | 688217243.4
2.515 | 688.8095 | 688809532.0
2.52 | 689.4016 | 689401569.3
2.525 | 689.9934 | 689993355.7
2.53 | 690.5849 | 690584891.9
2.535 | 691.1762 | 691176178.5
2.54 | 691.7672 | 691767216.1
2.545 | 692.358 | 692358005.1
2.55 | 692.9485 | 692948546.3
2.555 | 693.5388 | 693538840.1
2.56 | 694.1289 | 694128887.2
2.565 | 694.7187 | 694718688.1
2.57 | 695.3082 | 695308243.3
2.575 | 695.8976 | 695897553.5
2.58 | 696.4866 | 696486619.2
2.585 | 697.0754 | 697075440.9
2.59 | 697.664 | 697664019.3
2.595 | 698.2524 | 698252354.8
2.6 | 698.8404 | 698840448.0
2.605 | 699.4283 | 699428299.5
2.61 | 700.0159 | 700015909.7
2.615 | 700.6033 | 700603279.4
2.62 | 701.1904 | 701190408.9
2.625 | 701.7773 | 701777298.9
2.63 | 702.3639 | 702363949.8
2.635 | 702.9504 | 702950362.2
2.64 | 703.5365 | 703536536.7
2.645 | 704.1225 | 704122473.7
2.65 | 704.7082 | 704708173.9
2.655 | 705.2936 | 705293637.6
2.66 | 705.8789 | 705878865.5
2.665 | 706.4639 | 706463858.1
2.67 | 707.0486 | 707048615.9
2.675 | 707.6331 | 707633139.4
2.68 | 708.2174 | 708217429.1
2.685 | 708.8015 | 708801485.5
2.69 | 709.3853 | 709385309.2
2.695 | 709.9689 | 709968900.7
2.7 | 710.5523 | 710552260.4
2.705 | 711.1354 | 711135388.9
2.71 | 711.7183 | 711718286.7
2.715 | 712.301 | 712300954.2
2.72 | 712.8834 | 712883392.1
2.725 | 713.4656 | 713465600.7
2.73 | 714.0476 | 714047580.6
2.735 | 714.6293 | 714629332.3
2.74 | 715.2109 | 715210856.2
2.745 | 715.7922 | 715792152.9
2.75 | 716.3732 | 716373222.8
2.755 | 716.9541 | 716954066.5
2.76 | 717.5347 | 717534684.3
2.765 | 718.1151 | 718115076.9
2.77 | 718.6952 | 718695244.6
2.775 | 719.2752 | 719275188.0
2.78 | 719.8549 | 719854907.5
2.785 | 720.4344 | 720434403.6
2.79 | 721.0137 | 721013676.8
2.795 | 721.5927 | 721592727.6
2.8 | 722.1716 | 722171556.3
2.805 | 722.7502 | 722750163.6
2.81 | 723.3285 | 723328549.8
2.815 | 723.9067 | 723906715.4
2.82 | 724.4847 | 724484660.9
2.825 | 725.0624 | 725062386.7
2.83 | 725.6399 | 725639893.4
2.835 | 726.2172 | 726217181.3
2.84 | 726.7943 | 726794250.9
2.845 | 727.3711 | 727371102.7
2.85 | 727.9477 | 727947737.1
2.855 | 728.5242 | 728524154.6
2.86 | 729.1004 | 729100355.6
2.865 | 729.6763 | 729676340.5
2.87 | 730.2521 | 730252109.9
2.875 | 730.8277 | 730827664.1
2.88 | 731.403 | 731403003.7
2.885 | 731.9781 | 731978128.9
2.89 | 732.553 | 732553040.4
2.895 | 733.1277 | 733127738.4
2.9 | 733.7022 | 733702223.5
2.905 | 734.2765 | 734276496.1
2.91 | 734.8506 | 734850556.6
2.915 | 735.4244 | 735424405.4
2.92 | 735.998 | 735998043.0
2.925 | 736.5715 | 736571469.9
2.93 | 737.1447 | 737144686.3
2.935 | 737.7177 | 737717692.8
2.94 | 738.2905 | 738290489.8
2.945 | 738.8631 | 738863077.7
2.95 | 739.4355 | 739435456.8
2.955 | 740.0076 | 740007627.8
2.96 | 740.5796 | 740579590.9
2.965 | 741.1513 | 741151346.5
2.97 | 741.7229 | 741722895.1
2.975 | 742.2942 | 742294237.1
2.98 | 742.8654 | 742865373.0
2.985 | 743.4363 | 743436303.0
2.99 | 744.007 | 744007027.6
2.995 | 744.5775 | 744577547.3
3 | 745.1479 | 745147862.4