## Sheet1
displacement,mm | force,kN | force,N
0 | 0.00877679 | 8.77679
0.0159997 | 1.73086 | 1730.86
0.0320044 | 3.53482 | 3534.82
0.0479975 | 5.09007 | 5090.07
0.0639906 | 6.56837 | 6568.37
0.0799837 | 8.55908 | 8559.08
0.0959768 | 10.3018 | 10301.8
0.111966 | 11.7228 | 11722.8
0.127959 | 13.586 | 13586
0.143952 | 15.1626 | 15162.6
0.159953 | 16.5994 | 16599.4
0.175985 | 18.4029 | 18402.9
0.192016 | 19.4128 | 19412.8
0.208048 | 20.7725 | 20772.5
0.224079 | 21.6001 | 21600.1
0.240111 | 22.4596 | 22459.6
0.256139 | 22.8353 | 22835.3
0.27217 | 22.8639 | 22863.9
0.288202 | 22.847 | 22847
0.304234 | 22.7911 | 22791.1
0.320265 | 22.7366 | 22736.6
0.336296 | 22.6678 | 22667.8
0.352328 | 22.5939 | 22593.9
0.368355 | 22.5336 | 22533.6
0.384387 | 22.4685 | 22468.5
0.400419 | 22.3894 | 22389.4
0.416451 | 22.3162 | 22316.2
0.432482 | 22.248 | 22248
0.448513 | 22.1687 | 22168.7
0.464545 | 22.0848 | 22084.8
0.480577 | 22.007 | 22007
0.496605 | 21.9234 | 21923.4
0.512636 | 21.83 | 21830
0.528668 | 21.7389 | 21738.9
0.544699 | 21.6493 | 21649.3
0.56073 | 21.5523 | 21552.3
0.576763 | 21.4505 | 21450.5
0.592794 | 21.3469 | 21346.9
0.608826 | 21.2429 | 21242.9
0.624854 | 21.1359 | 21135.9
0.640743 | 21.0252 | 21025.2
0.656616 | 20.91 | 20910
0.672494 | 20.7928 | 20792.8
0.688372 | 20.6737 | 20673.7
0.70425 | 20.552 | 20552
0.720127 | 20.4263 | 20426.3
0.736001 | 20.2971 | 20297.1
0.751879 | 20.1634 | 20163.4
0.767757 | 20.0276 | 20027.6
0.783634 | 19.8882 | 19888.2
0.799508 | 19.7461 | 19746.1
0.815387 | 19.6012 | 19601.2
0.831265 | 19.4517 | 19451.7
0.847142 | 19.2993 | 19299.3
0.863019 | 19.1424 | 19142.4
0.878894 | 18.9827 | 18982.7
0.894772 | 18.8188 | 18818.8
0.910649 | 18.6517 | 18651.7
0.926528 | 18.4803 | 18480.3
0.942402 | 18.3054 | 18305.4
0.958279 | 18.1264 | 18126.4
0.974156 | 17.9438 | 17943.8
0.990037 | 10.7891 | 10789.1
1.00597 | 15.4595 | 15459.5
1.02205 | 15.0556 | 15055.6
1.03813 | 9.27696 | 9276.96
1.05405 | 13.7597 | 13759.7
1.0699 | 16.0728 | 16072.8
1.08606 | 16.0506 | 16050.6
1.1019 | 15.6509 | 15650.9
1.11794 | 16.7567 | 16756.7
1.13388 | 17.1485 | 17148.5
1.14989 | 16.229 | 16229
1.16589 | 15.6503 | 15650.3
1.18186 | 15.6894 | 15689.4
1.19777 | 15.6614 | 15661.4
1.21373 | 14.786 | 14786
1.22956 | 15.3113 | 15311.3
1.24542 | 14.6761 | 14676.1
1.26176 | 14.1321 | 14132.1
1.27805 | 14.5885 | 14588.5
1.29365 | 13.8136 | 13813.6
1.30939 | 13.3957 | 13395.7
1.32603 | 13.694 | 13694
1.34267 | 13.1184 | 13118.4
1.35931 | 12.3521 | 12352.1
1.37538 | 12.8548 | 12854.8
1.39117 | 12.1317 | 12131.7
1.40702 | 11.82 | 11820
1.42348 | 12.0312 | 12031.2
1.43986 | 11.3915 | 11391.5
1.45586 | 10.8266 | 10826.6
1.47145 | 11.2876 | 11287.6
1.4875 | 10.4275 | 10427.5
1.50375 | 10.3527 | 10352.7
1.51979 | 10.475 | 10475
1.53554 | 9.78533 | 9785.33
1.55169 | 10.1805 | 10180.5
1.56772 | 9.67234 | 9672.34
1.58372 | 9.29265 | 9292.65
1.59972 | 9.64304 | 9643.04