## Sheet1
displacement,mm | force,kN | force,N
0 | 0.00877679 | 8.77679
0.0159997 | 1.63871 | 1638.71
0.0320044 | 2.29645 | 2296.45
0.0479975 | 2.81628 | 2816.28
0.0639906 | 3.19417 | 3194.17
0.0799837 | 3.49356 | 3493.56
0.0959768 | 3.70564 | 3705.64
0.111966 | 3.79513 | 3795.13
0.127959 | 3.84355 | 3843.55
0.143952 | 3.88101 | 3881.01
0.159953 | 3.91642 | 3916.42
0.175985 | 3.94349 | 3943.49
0.192016 | 3.96898 | 3968.98
0.208048 | 3.99421 | 3994.21
0.224079 | 4.01858 | 4018.58
0.240111 | 4.04207 | 4042.07
0.256139 | 4.06499 | 4064.99
0.27217 | 4.08716 | 4087.16
0.288202 | 4.10818 | 4108.18
0.304234 | 4.12859 | 4128.59
0.320265 | 4.14744 | 4147.44
0.336296 | 4.16616 | 4166.16
0.352328 | 4.1853 | 4185.3
0.368356 | 4.204 | 4204
0.384387 | 4.22169 | 4221.69
0.400419 | 4.23853 | 4238.53
0.416451 | 4.2557 | 4255.7
0.432482 | 4.27287 | 4272.87
0.448513 | 4.28889 | 4288.89
0.464545 | 4.30478 | 4304.78
0.480577 | 4.32098 | 4320.98
0.496605 | 4.3364 | 4336.4
0.512636 | 4.35135 | 4351.35
0.528668 | 4.36664 | 4366.64
0.544699 | 4.38129 | 4381.29
0.56073 | 4.39562 | 4395.62
0.576763 | 4.4102 | 4410.2
0.592794 | 4.42411 | 4424.11
0.608826 | 4.43799 | 4437.99
0.624854 | 4.45184 | 4451.84
0.640743 | 4.46503 | 4465.03
0.656616 | 4.47838 | 4478.38
0.672494 | 4.49135 | 4491.35
0.688372 | 4.50423 | 4504.23
0.70425 | 4.51703 | 4517.03
0.720127 | 4.52948 | 4529.48
0.736001 | 4.54204 | 4542.04
0.751879 | 4.55421 | 4554.21
0.767757 | 4.56643 | 4566.43
0.783634 | 4.57839 | 4578.39
0.799508 | 4.59026 | 4590.26
0.815387 | 4.60201 | 4602.01
0.831265 | 4.61354 | 4613.54
0.847142 | 4.62509 | 4625.09
0.863019 | 4.63639 | 4636.39
0.878894 | 4.64773 | 4647.73
0.894772 | 4.65881 | 4658.81
0.910649 | 4.6699 | 4669.9
0.926528 | 4.68078 | 4680.78
0.942402 | 4.69165 | 4691.65
0.958279 | 4.70234 | 4702.34
0.974156 | 4.713 | 4713
0.990035 | 4.72348 | 4723.48
1.00601 | 4.73394 | 4733.94
1.022 | 4.74426 | 4744.26
1.038 | 4.75454 | 4754.54
1.054 | 4.76467 | 4764.67
1.07001 | 4.77479 | 4774.79
1.086 | 4.78475 | 4784.75
1.102 | 4.79467 | 4794.67
1.118 | 4.80446 | 4804.46
1.13401 | 4.81423 | 4814.23
1.15001 | 4.82387 | 4823.87
1.166 | 4.83347 | 4833.47
1.182 | 4.84294 | 4842.94
1.19801 | 4.85239 | 4852.39
1.21401 | 4.86172 | 4861.72
1.23 | 4.87101 | 4871.01
1.246 | 4.88021 | 4880.21
1.262 | 4.88937 | 4889.37
1.27801 | 4.89842 | 4898.42
1.29401 | 4.90744 | 4907.44
1.31 | 4.91638 | 4916.38
1.326 | 4.92524 | 4925.24
1.34201 | 4.93407 | 4934.07
1.35801 | 4.9428 | 4942.8
1.374 | 4.95148 | 4951.48
1.39 | 4.96009 | 4960.09
1.40586 | 4.96866 | 4968.66
1.42162 | 4.97715 | 4977.15
1.43737 | 4.98559 | 4985.59
1.45312 | 4.99396 | 4993.96
1.46887 | 5.00228 | 5002.28
1.48463 | 5.01053 | 5010.53
1.50038 | 5.01872 | 5018.72
1.51614 | 5.02685 | 5026.85
1.53189 | 5.03492 | 5034.92
1.54765 | 5.04294 | 5042.94
1.5634 | 5.0509 | 5050.9
1.57915 | 5.05879 | 5058.79
1.5949 | 5.06663 | 5066.63