## Sheet1
displacement,mm | force,kN | force,N
0 | 0.00877679 | 8.77679
0.0159997 | 1.73086 | 1730.86
0.0320044 | 3.45547 | 3455.47
0.0480056 | 3.85522 | 3855.22
0.0640041 | 4.25567 | 4255.67
0.0799952 | 4.50955 | 4509.55
0.0959862 | 4.74197 | 4741.97
0.111977 | 4.90181 | 4901.81
0.127972 | 5.03428 | 5034.28
0.143963 | 5.15079 | 5150.79
0.159947 | 5.25435 | 5254.35
0.175897 | 5.31419 | 5314.19
0.191851 | 5.35428 | 5354.28
0.207801 | 5.38493 | 5384.93
0.223754 | 5.40532 | 5405.32
0.239708 | 5.41434 | 5414.34
0.255674 | 5.41369 | 5413.69
0.27166 | 5.40969 | 5409.69
0.287642 | 5.40346 | 5403.46
0.303627 | 5.39584 | 5395.84
0.31965 | 5.38741 | 5387.41
0.335714 | 5.37816 | 5378.16
0.351778 | 5.3686 | 5368.6
0.367842 | 5.35887 | 5358.87
0.383903 | 5.34861 | 5348.61
0.399967 | 5.33821 | 5338.21
0.416031 | 5.32771 | 5327.71
0.432095 | 5.31687 | 5316.87
0.44816 | 5.30595 | 5305.95
0.464224 | 5.29491 | 5294.91
0.480288 | 5.28358 | 5283.58
0.496351 | 5.2721 | 5272.1
0.512352 | 5.26053 | 5260.53
0.528351 | 5.24876 | 5248.76
0.544351 | 5.2368 | 5236.8
0.560352 | 5.2247 | 5224.7
0.576352 | 5.21247 | 5212.47
0.592352 | 5.20005 | 5200.05
0.608352 | 5.18744 | 5187.44
0.624352 | 5.17465 | 5174.65
0.640352 | 5.16171 | 5161.71
0.656353 | 5.14859 | 5148.59
0.672352 | 5.13527 | 5135.27
0.688353 | 5.12176 | 5121.76
0.704353 | 5.10807 | 5108.07
0.720353 | 5.09419 | 5094.19
0.736352 | 5.08009 | 5080.09
0.752354 | 5.06578 | 5065.78
0.768353 | 5.05127 | 5051.27
0.784354 | 5.03654 | 5036.54
0.800354 | 5.02159 | 5021.59
0.816353 | 5.00639 | 5006.39
0.832354 | 4.99098 | 4990.98
0.848354 | 4.97531 | 4975.31
0.86435 | 4.95939 | 4959.39
0.880351 | 4.94321 | 4943.21
0.896351 | 4.92677 | 4926.77
0.91235 | 4.91005 | 4910.05
0.928351 | 4.89305 | 4893.05
0.944351 | 4.87575 | 4875.75
0.96035 | 4.85815 | 4858.15
0.976352 | 4.84023 | 4840.23
0.992352 | 4.822 | 4822
1.00845 | 4.80342 | 4803.42
1.02457 | 4.78451 | 4784.51
1.0407 | 4.76523 | 4765.23
1.05683 | 4.74558 | 4745.58
1.07296 | 4.72555 | 4725.55
1.08909 | 4.70512 | 4705.12
1.10506 | 4.68436 | 4684.36
1.12109 | 4.66311 | 4663.11
1.13711 | 4.64144 | 4641.44
1.15311 | 4.61933 | 4619.33
1.1691 | 4.59677 | 4596.77
1.18508 | 4.57374 | 4573.74
1.20108 | 4.5502 | 4550.2
1.21711 | 4.52611 | 4526.11
1.23313 | 4.50148 | 4501.48
1.24914 | 4.47636 | 4476.36
1.26498 | 4.45098 | 4450.98
1.28111 | 4.42455 | 4424.55
1.29707 | 4.39787 | 4397.87
1.31302 | 4.37069 | 4370.69
1.32913 | 4.3427 | 4342.7
1.3449 | 4.31477 | 4314.77
1.36112 | 4.28554 | 4285.54
1.37708 | 4.25631 | 4256.31
1.393 | 4.22669 | 4226.69
1.40919 | 4.19608 | 4196.08
1.42501 | 4.16573 | 4165.73
1.44103 | 4.13466 | 4134.66
1.45715 | 4.10298 | 4102.98
1.47296 | 4.07167 | 4071.67
1.48902 | 4.03961 | 4039.61
1.50524 | 4.00703 | 4007.03
1.52103 | 3.97492 | 3974.92
1.53687 | 3.94267 | 3942.67
1.55319 | 3.90933 | 3909.33
1.56919 | 3.8767 | 3876.7
1.58479 | 3.84455 | 3844.55
1.60103 | 3.81143 | 3811.43