## Sheet1
displacement,mm | force,kN | force,N
0 | 0.0123148 | 12.3148
0.0180057 | 0.133656 | 133.656
0.03599 | 0.594221 | 594.221
0.0539531 | 0.986088 | 986.088
0.0719378 | 1.27004 | 1270.04
0.0899435 | 1.75828 | 1758.28
0.107931 | 1.81758 | 1817.58
0.125852 | 1.88976 | 1889.76
0.143771 | 2.06463 | 2064.63
0.161692 | 2.3168 | 2316.8
0.179668 | 2.52432 | 2524.32
0.19783 | 2.51728 | 2517.28
0.215993 | 2.56733 | 2567.33
0.234155 | 2.61604 | 2616.04
0.252314 | 2.65617 | 2656.17
0.270303 | 2.66438 | 2664.38
0.288292 | 2.66157 | 2661.57
0.306347 | 2.67779 | 2677.79
0.324235 | 2.65302 | 2653.02
0.34227 | 2.67245 | 2672.45
0.360119 | 2.68836 | 2688.36
0.378112 | 2.67473 | 2674.73
0.396277 | 2.69496 | 2694.96
0.414095 | 2.67695 | 2676.95
0.432157 | 2.69267 | 2692.67
0.450161 | 2.69747 | 2697.47
0.468104 | 2.69355 | 2693.55
0.486372 | 2.70077 | 2700.77
0.504681 | 2.70197 | 2701.97
0.522714 | 2.7003 | 2700.3
0.540634 | 2.71037 | 2710.37
0.558554 | 2.7089 | 2708.9
0.576474 | 2.71036 | 2710.36
0.594246 | 2.71336 | 2713.36
0.612363 | 2.71446 | 2714.46
0.630646 | 2.71847 | 2718.47
0.648814 | 2.72071 | 2720.71
0.66628 | 2.72096 | 2720.96
0.683654 | 2.72537 | 2725.37
0.702076 | 2.72532 | 2725.32
0.71953 | 2.72558 | 2725.58
0.736901 | 2.72599 | 2725.99
0.753842 | 2.72861 | 2728.61
0.77042 | 2.72974 | 2729.74
0.786881 | 2.73311 | 2733.11
0.804808 | 2.73475 | 2734.75
0.82388 | 2.73821 | 2738.21
0.843082 | 2.74069 | 2740.69
0.862279 | 2.74375 | 2743.75
0.881474 | 2.74637 | 2746.37
0.900673 | 2.74806 | 2748.06
0.919842 | 2.75154 | 2751.54
0.938241 | 2.75373 | 2753.73
0.956483 | 2.75709 | 2757.09
0.974644 | 2.75971 | 2759.71
0.992778 | 2.76212 | 2762.12
1.01074 | 2.76551 | 2765.51
1.02798 | 2.76915 | 2769.15
1.04506 | 2.7715 | 2771.5
1.06213 | 2.77445 | 2774.45
1.07919 | 2.77876 | 2778.76
1.09626 | 2.78167 | 2781.67
1.11333 | 2.78496 | 2784.96
1.13101 | 2.78794 | 2787.94
1.15122 | 2.79113 | 2791.13
1.17166 | 2.79674 | 2796.74
1.19004 | 2.80007 | 2800.07
1.20798 | 2.80358 | 2803.58
1.2259 | 2.80725 | 2807.25
1.24382 | 2.81168 | 2811.68
1.26174 | 2.81541 | 2815.41
1.27966 | 2.81982 | 2819.82
1.29758 | 2.82046 | 2820.46
1.3155 | 2.82515 | 2825.15
1.33342 | 2.83047 | 2830.47
1.35134 | 2.83447 | 2834.47
1.36926 | 2.83187 | 2831.87
1.38718 | 2.83918 | 2839.18
1.4051 | 2.84383 | 2843.83
1.42681 | 2.84883 | 2848.83
1.44641 | 2.85091 | 2850.91
1.46561 | 2.84732 | 2847.32
1.48482 | 2.84653 | 2846.53
1.50402 | 2.8539 | 2853.9
1.52322 | 2.85051 | 2850.51
1.54242 | 2.85798 | 2857.98
1.56162 | 2.85564 | 2855.64
1.58082 | 2.86205 | 2862.05
1.60002 | 2.8611 | 2861.1
1.61922 | 2.85792 | 2857.92
1.63841 | 2.85996 | 2859.96
1.65762 | 2.84095 | 2840.95
1.67682 | 2.81443 | 2814.43
1.69602 | 2.82862 | 2828.62
1.71515 | 2.86644 | 2866.44
1.73248 | 2.84533 | 2845.33
1.74963 | 2.85715 | 2857.15
1.76686 | 2.81761 | 2817.61
1.78395 | 2.81369 | 2813.69
1.80119 | 2.84799 | 2847.99
1.8185 | 2.83295 | 2832.95