## Sheet1
displacement,mm | force,kN | force,N
0 | 0.0123148 | 12.3148
0.0180057 | 0.133656 | 133.656
0.03599 | 0.599326 | 599.326
0.0539531 | 1.00942 | 1009.42
0.071938 | 1.3026 | 1302.6
0.0899438 | 1.8934 | 1893.4
0.107949 | 2.27128 | 2271.28
0.12595 | 2.47241 | 2472.41
0.143869 | 2.73447 | 2734.47
0.16179 | 2.92371 | 2923.71
0.179766 | 3.12198 | 3121.98
0.197928 | 3.65523 | 3655.23
0.21609 | 3.99541 | 3995.41
0.234253 | 4.12772 | 4127.72
0.252431 | 4.22406 | 4224.06
0.270766 | 4.27289 | 4272.89
0.289101 | 4.28438 | 4284.38
0.307094 | 4.38617 | 4386.17
0.325083 | 4.4811 | 4481.1
0.343073 | 4.43646 | 4436.46
0.360881 | 4.48058 | 4480.58
0.378609 | 4.46162 | 4461.62
0.396411 | 4.50324 | 4503.24
0.41465 | 4.5217 | 4521.7
0.43278 | 4.50372 | 4503.72
0.451018 | 4.52849 | 4528.49
0.469431 | 4.56627 | 4566.27
0.487574 | 4.54322 | 4543.22
0.505491 | 4.55045 | 4550.45
0.523469 | 4.57721 | 4577.21
0.541323 | 4.57506 | 4575.06
0.559126 | 4.59126 | 4591.26
0.577038 | 4.59433 | 4594.33
0.59516 | 4.59643 | 4596.43
0.613266 | 4.61612 | 4616.12
0.631302 | 4.6212 | 4621.2
0.649311 | 4.62496 | 4624.96
0.667233 | 4.63618 | 4636.18
0.685154 | 4.64001 | 4640.01
0.703073 | 4.64566 | 4645.66
0.722193 | 4.65484 | 4654.84
0.740838 | 4.6629 | 4662.9
0.759125 | 4.67148 | 4671.48
0.77741 | 4.67314 | 4673.14
0.795696 | 4.68149 | 4681.49
0.813483 | 4.68614 | 4686.14
0.830857 | 4.69331 | 4693.31
0.848229 | 4.69751 | 4697.51
0.865601 | 4.70323 | 4703.23
0.882546 | 4.70921 | 4709.21
0.899291 | 4.71425 | 4714.25
0.918166 | 4.71879 | 4718.79
0.937366 | 4.72422 | 4724.22
0.956565 | 4.72838 | 4728.38
0.975765 | 4.73235 | 4732.35
0.994828 | 4.73908 | 4739.08
1.01364 | 4.74348 | 4743.48
1.03198 | 4.74797 | 4747.97
1.05118 | 4.75613 | 4756.13
1.07037 | 4.76017 | 4760.17
1.08884 | 4.76732 | 4767.32
1.10597 | 4.77141 | 4771.41
1.12304 | 4.77634 | 4776.34
1.1401 | 4.7831 | 4783.1
1.15718 | 4.7903 | 4790.3
1.17425 | 4.78885 | 4788.85
1.19179 | 4.79912 | 4799.12
1.20914 | 4.80333 | 4803.33
1.22664 | 4.80942 | 4809.42
1.24393 | 4.80968 | 4809.68
1.26175 | 4.81842 | 4818.42
1.27959 | 4.82466 | 4824.66
1.29741 | 4.82464 | 4824.64
1.31516 | 4.82751 | 4827.51
1.33376 | 4.84428 | 4844.28
1.35296 | 4.84802 | 4848.02
1.37216 | 4.84838 | 4848.38
1.39136 | 4.85575 | 4855.75
1.41056 | 4.86078 | 4860.78
1.42976 | 4.86312 | 4863.12
1.44896 | 4.87315 | 4873.15
1.46816 | 4.88033 | 4880.33
1.48736 | 4.88268 | 4882.68
1.50656 | 4.88975 | 4889.75
1.52576 | 4.89224 | 4892.24
1.54496 | 4.90116 | 4901.16
1.56416 | 4.90197 | 4901.97
1.58336 | 4.91552 | 4915.52
1.60256 | 4.9101 | 4910.1
1.62176 | 4.91766 | 4917.66
1.64096 | 4.91547 | 4915.47
1.66016 | 4.91923 | 4919.23
1.67936 | 4.909 | 4909
1.69856 | 4.92477 | 4924.77
1.71776 | 4.92241 | 4922.41
1.73696 | 4.93381 | 4933.81
1.75584 | 4.93942 | 4939.42
1.77296 | 4.92642 | 4926.42
1.79003 | 4.92973 | 4929.73
1.80709 | 4.95111 | 4951.11
1.82416 | 4.94391 | 4943.91