## Sheet1
displacement,mm | force,kN | force,N
0 | 0.0123148 | 12.3148
0.0180057 | 0.133656 | 133.656
0.03599 | 0.599326 | 599.326
0.0539531 | 1.00107 | 1001.07
0.071938 | 1.28971 | 1289.71
0.0899437 | 1.81414 | 1814.14
0.107928 | 1.91373 | 1913.73
0.125848 | 1.7836 | 1783.6
0.143768 | 1.86643 | 1866.43
0.161688 | 1.85794 | 1857.94
0.179669 | 2.04182 | 2041.82
0.19782 | 1.99987 | 1999.87
0.215982 | 1.97185 | 1971.85
0.234138 | 2.0129 | 2012.9
0.2523 | 2.00413 | 2004.13
0.270311 | 2.00751 | 2007.51
0.288199 | 2.07849 | 2078.49
0.306114 | 2.06061 | 2060.61
0.323891 | 2.07577 | 2075.77
0.34167 | 2.07346 | 2073.46
0.359448 | 2.09013 | 2090.13
0.377206 | 2.11266 | 2112.66
0.395653 | 2.10745 | 2107.45
0.413708 | 2.11968 | 2119.68
0.431686 | 2.12268 | 2122.68
0.449823 | 2.13367 | 2133.67
0.467894 | 2.15251 | 2152.51
0.485964 | 2.15615 | 2156.15
0.504036 | 2.16165 | 2161.65
0.522106 | 2.1659 | 2165.9
0.540188 | 2.17566 | 2175.66
0.558259 | 2.18501 | 2185.01
0.576329 | 2.19002 | 2190.02
0.5944 | 2.19419 | 2194.19
0.612436 | 2.20229 | 2202.29
0.630103 | 2.20977 | 2209.77
0.647457 | 2.21542 | 2215.42
0.665425 | 2.21967 | 2219.67
0.683767 | 2.22711 | 2227.11
0.702166 | 2.23471 | 2234.71
0.72055 | 2.2394 | 2239.4
0.73833 | 2.24397 | 2243.97
0.755929 | 2.25009 | 2250.09
0.773529 | 2.25597 | 2255.97
0.791687 | 2.26178 | 2261.78
0.809975 | 2.26698 | 2266.98
0.828129 | 2.27096 | 2270.96
0.845802 | 2.27754 | 2277.54
0.863183 | 2.28113 | 2281.13
0.880555 | 2.28663 | 2286.63
0.897925 | 2.29141 | 2291.41
0.914658 | 2.29512 | 2295.12
0.932343 | 2.30076 | 2300.76
0.951366 | 2.30603 | 2306.03
0.970561 | 2.31034 | 2310.34
0.989761 | 2.31549 | 2315.49
1.00874 | 2.32082 | 2320.82
1.02699 | 2.32417 | 2324.17
1.04607 | 2.32875 | 2328.75
1.06527 | 2.33314 | 2333.14
1.0839 | 2.3383 | 2338.3
1.10115 | 2.34269 | 2342.69
1.11831 | 2.34632 | 2346.32
1.13541 | 2.35153 | 2351.53
1.15248 | 2.35526 | 2355.26
1.16955 | 2.35827 | 2358.27
1.18662 | 2.36271 | 2362.71
1.20369 | 2.36587 | 2365.87
1.22075 | 2.37077 | 2370.77
1.23782 | 2.37535 | 2375.35
1.25489 | 2.38046 | 2380.46
1.27195 | 2.38032 | 2380.32
1.28902 | 2.38844 | 2388.44
1.30609 | 2.3891 | 2389.1
1.32315 | 2.39274 | 2392.74
1.34022 | 2.39954 | 2399.54
1.35729 | 2.4034 | 2403.4
1.37435 | 2.4078 | 2407.8
1.39142 | 2.40891 | 2408.91
1.40849 | 2.41581 | 2415.81
1.42555 | 2.41745 | 2417.45
1.44262 | 2.42236 | 2422.36
1.45969 | 2.4261 | 2426.1
1.47676 | 2.42907 | 2429.07
1.49383 | 2.43303 | 2433.03
1.5109 | 2.43814 | 2438.14
1.52799 | 2.43933 | 2439.33
1.5451 | 2.44338 | 2443.38
1.56222 | 2.4482 | 2448.2
1.5796 | 2.4538 | 2453.8
1.5988 | 2.45808 | 2458.08
1.618 | 2.45941 | 2459.41
1.6372 | 2.46823 | 2468.23
1.6564 | 2.46904 | 2469.04
1.6756 | 2.46935 | 2469.35
1.6948 | 2.47288 | 2472.88
1.714 | 2.47897 | 2478.97
1.7332 | 2.47987 | 2479.87
1.7524 | 2.48523 | 2485.23
1.7716 | 2.4921 | 2492.1
1.7908 | 2.4967 | 2496.7