## Sheet1
displacement,mm | force,kN | force,N
0 | 0.0123148 | 12.3148
0.0180057 | 0.133656 | 133.656
0.03599 | 0.577461 | 577.461
0.0539531 | 0.927214 | 927.214
0.0719134 | 1.13637 | 1136.37
0.0898338 | 1.29652 | 1296.52
0.107753 | 1.15238 | 1152.38
0.125674 | 1.29428 | 1294.28
0.143607 | 1.34904 | 1349.04
0.161769 | 1.36662 | 1366.62
0.179931 | 1.49116 | 1491.16
0.198094 | 1.41891 | 1418.91
0.216256 | 1.40934 | 1409.34
0.234418 | 1.44156 | 1441.56
0.25258 | 1.46755 | 1467.55
0.270587 | 1.48494 | 1484.94
0.288576 | 1.47937 | 1479.37
0.306565 | 1.4932 | 1493.2
0.324554 | 1.49996 | 1499.96
0.342543 | 1.5137 | 1513.7
0.36031 | 1.52672 | 1526.72
0.377827 | 1.53096 | 1530.96
0.395752 | 1.53295 | 1532.95
0.413855 | 1.549 | 1549
0.431633 | 1.55086 | 1550.86
0.449411 | 1.55914 | 1559.14
0.467189 | 1.56441 | 1564.41
0.484967 | 1.57343 | 1573.43
0.502745 | 1.5772 | 1577.2
0.520523 | 1.58314 | 1583.14
0.5383 | 1.59008 | 1590.08
0.556078 | 1.59504 | 1595.04
0.573861 | 1.60003 | 1600.03
0.592628 | 1.6057 | 1605.7
0.610722 | 1.61175 | 1611.75
0.628793 | 1.61641 | 1616.41
0.646758 | 1.62212 | 1622.12
0.664075 | 1.6262 | 1626.2
0.682426 | 1.63105 | 1631.05
0.700826 | 1.63658 | 1636.58
0.719227 | 1.64199 | 1641.99
0.737626 | 1.64589 | 1645.89
0.756027 | 1.65067 | 1650.67
0.773877 | 1.65554 | 1655.54
0.791793 | 1.65921 | 1659.21
0.810191 | 1.66382 | 1663.82
0.828481 | 1.66853 | 1668.53
0.84673 | 1.67256 | 1672.56
0.864601 | 1.67679 | 1676.79
0.882218 | 1.68059 | 1680.59
0.899604 | 1.68481 | 1684.81
0.916976 | 1.68837 | 1688.37
0.934346 | 1.69224 | 1692.24
0.951649 | 1.69607 | 1696.07
0.968556 | 1.69944 | 1699.44
0.985599 | 1.70309 | 1703.09
1.00407 | 1.70693 | 1706.93
1.02319 | 1.71092 | 1710.92
1.04239 | 1.71479 | 1714.79
1.06158 | 1.71821 | 1718.21
1.08078 | 1.72226 | 1722.26
1.09998 | 1.7256 | 1725.6
1.11918 | 1.72914 | 1729.14
1.13838 | 1.73237 | 1732.37
1.15748 | 1.73643 | 1736.43
1.17527 | 1.73852 | 1738.52
1.1924 | 1.74278 | 1742.78
1.20948 | 1.74594 | 1745.94
1.22661 | 1.74918 | 1749.18
1.24369 | 1.7521 | 1752.1
1.26077 | 1.75684 | 1756.84
1.27784 | 1.7584 | 1758.4
1.2949 | 1.76258 | 1762.58
1.31197 | 1.76501 | 1765.01
1.32904 | 1.76837 | 1768.37
1.3461 | 1.77134 | 1771.34
1.36317 | 1.77408 | 1774.08
1.38024 | 1.77667 | 1776.67
1.39731 | 1.78136 | 1781.36
1.41437 | 1.78349 | 1783.49
1.43144 | 1.78465 | 1784.65
1.4485 | 1.79032 | 1790.32
1.46557 | 1.79115 | 1791.15
1.48264 | 1.79499 | 1794.99
1.4997 | 1.79726 | 1797.26
1.51677 | 1.80124 | 1801.24
1.53384 | 1.80324 | 1803.24
1.55091 | 1.80866 | 1808.66
1.56798 | 1.8091 | 1809.1
1.58504 | 1.81267 | 1812.67
1.60211 | 1.81616 | 1816.16
1.61918 | 1.81834 | 1818.34
1.63625 | 1.82036 | 1820.36
1.65332 | 1.82298 | 1822.98
1.67042 | 1.8265 | 1826.5
1.68799 | 1.83106 | 1831.06
1.70719 | 1.83231 | 1832.31
1.72639 | 1.83535 | 1835.35
1.74558 | 1.84066 | 1840.66
1.76479 | 1.84232 | 1842.32
1.78399 | 1.84512 | 1845.12