## Sheet1
displacement,mm | force,kN | force,N
0 | 0.0123148 | 12.3148
0.0180057 | 0.133656 | 133.656
0.03599 | 0.599326 | 599.326
0.0539531 | 1.00942 | 1009.42
0.071938 | 1.3026 | 1302.6
0.0899438 | 1.8937 | 1893.7
0.107949 | 2.27181 | 2271.81
0.12595 | 2.47301 | 2473.01
0.143869 | 2.73659 | 2736.59
0.16179 | 2.92367 | 2923.67
0.179766 | 3.12255 | 3122.55
0.197928 | 3.64965 | 3649.65
0.21609 | 3.99863 | 3998.63
0.234253 | 4.13374 | 4133.74
0.252431 | 4.20547 | 4205.47
0.270766 | 4.22833 | 4228.33
0.288907 | 4.21055 | 4210.55
0.307022 | 4.29223 | 4292.23
0.325104 | 4.3872 | 4387.2
0.343087 | 4.32101 | 4321.01
0.361204 | 4.33864 | 4338.64
0.379074 | 4.31242 | 4312.42
0.396707 | 4.33312 | 4333.12
0.414748 | 4.36942 | 4369.42
0.432783 | 4.31898 | 4318.98
0.450792 | 4.34267 | 4342.67
0.46875 | 4.3689 | 4368.9
0.486708 | 4.33907 | 4339.07
0.504663 | 4.37407 | 4374.07
0.522507 | 4.34419 | 4344.19
0.540514 | 4.36152 | 4361.52
0.558488 | 4.37584 | 4375.84
0.576409 | 4.35175 | 4351.75
0.594264 | 4.37225 | 4372.25
0.612379 | 4.36165 | 4361.65
0.630579 | 4.3748 | 4374.8
0.648088 | 4.38479 | 4384.79
0.666506 | 4.3647 | 4364.7
0.684406 | 4.38084 | 4380.84
0.70215 | 4.37818 | 4378.18
0.721256 | 4.37688 | 4376.88
0.740456 | 4.37751 | 4377.51
0.759366 | 4.37459 | 4374.59
0.7775 | 4.3906 | 4390.6
0.795633 | 4.4024 | 4402.4
0.813766 | 4.39275 | 4392.75
0.8319 | 4.39225 | 4392.25
0.850033 | 4.40831 | 4408.31
0.868167 | 4.41056 | 4410.56
0.886299 | 4.41074 | 4410.74
0.904433 | 4.42435 | 4424.35
0.922566 | 4.41753 | 4417.53
0.9407 | 4.42262 | 4422.62
0.958833 | 4.42772 | 4427.72
0.976525 | 4.43156 | 4431.56
0.993594 | 4.43234 | 4432.34
1.0108 | 4.44378 | 4443.78
1.02956 | 4.44757 | 4447.57
1.04919 | 4.45675 | 4456.75
1.06739 | 4.46058 | 4460.58
1.08534 | 4.4682 | 4468.2
1.10326 | 4.47585 | 4475.85
1.12118 | 4.48283 | 4482.83
1.13911 | 4.4883 | 4488.3
1.15703 | 4.49767 | 4497.67
1.17495 | 4.50911 | 4509.11
1.19287 | 4.51743 | 4517.43
1.21079 | 4.52689 | 4526.89
1.22871 | 4.53642 | 4536.42
1.24663 | 4.55026 | 4550.26
1.26455 | 4.56044 | 4560.44
1.28247 | 4.5754 | 4575.4
1.30039 | 4.58145 | 4581.45
1.31831 | 4.59033 | 4590.33
1.33623 | 4.59803 | 4598.03
1.35415 | 4.60321 | 4603.21
1.37207 | 4.60156 | 4601.56
1.38999 | 4.60722 | 4607.22
1.40791 | 4.61606 | 4616.06
1.42321 | 4.62631 | 4626.31
1.43815 | 4.61563 | 4615.63
1.45308 | 4.62844 | 4628.44
1.46801 | 4.62336 | 4623.36
1.48295 | 4.61929 | 4619.29
1.49788 | 4.62567 | 4625.67
1.51281 | 4.61434 | 4614.34
1.52775 | 4.62705 | 4627.05
1.54268 | 4.6169 | 4616.9
1.56151 | 4.5973 | 4597.3
1.58391 | 4.60598 | 4605.98
1.60631 | 4.60813 | 4608.13
1.62732 | 4.6153 | 4615.3
1.64653 | 4.60027 | 4600.27
1.66573 | 4.58897 | 4588.97
1.68493 | 4.57624 | 4576.24
1.70413 | 4.58705 | 4587.05
1.72333 | 4.6047 | 4604.7
1.74253 | 4.58691 | 4586.91
1.76173 | 4.58619 | 4586.19
1.78093 | 4.62061 | 4620.61
1.80013 | 4.58825 | 4588.25